## Sheet1
Young's Modulus (MPa)
File | Cell 1 |  | Cell 2 |  | Cell 3 |  | Cell 4 |  | Cell 5 |  | Cell 6 |  | Cell 7 |  | Cell 8 |  | Cell 9 |  | Cell 10
| Nucleus | Cytoplasm | Nucleus | Cytoplasm | Nucleus | Cytoplasm | Nucleus | Cytoplasm | Nucleus | Cytoplasm | Nucleus | Cytoplasm | Nucleus | Cytoplasm | Nucleus | Cytoplasm | Nucleus | Cytoplasm | Nucleus | Cytoplasm
0 | 0.0116 | 0.0387 | 0.0119 | 0.0309 | 0.019 | 0.0495 | 0.0126 | 0.0444 | 0.0132 | 0.0361 | 0.0143 | 0.0268 | 0.02 | 0.0574
1 | 0.0111 | 0.0516 | 0.0135 | 0.0234 | 0.0147 | 0.0446 | 0.0147 | 0.0397 | 0.0143 | 0.0321 | 0.0126 | 0.0339 | 0.0196 | 0.0579
2 | 0.012 | 0.0464 | 0.0127 | 0.0373 | 0.0153 | 0.0418 | 0.0164 | 0.0286 | 0.0141 | 0.0411 | 0.0118 | 0.0399 | 0.0248 | 0.0574
3 | 0.0117 | 0.0401 | 0.0136 | 0.0272 | 0.0128 | 0.0482 | 0.0138 | 0.0355 | 0.0123 | 0.0406 | 0.0123 | 0.0413 | 0.0167 | 0.0593
4 | 0.0135 | 0.0545 | 0.0191 | 0.0245 | 0.0162 | 0.049 | 0.0158 | 0.0385 | 0.0123 | 0.0263 | 0.0137 | 0.0383 | 0.0178 | 0.0466
5 | 0.0141 | 0.0608 | 0.0129 | 0.0259 | 0.0184 | 0.052 | 0.0148 | 0.0448 | 0.0154 | 0.0445 | 0.0121 | 0.0331 | 0.0183 | 0.0515
6 | 0.0147 | 0.0544 | 0.0122 | 0.028 | 0.0165 | 0.0453 | 0.0132 | 0.0387 | 0.0152 | 0.036 | 0.0125 | 0.0442 | 0.0229 | 0.0322
7 | 0.0145 | 0.0527 | 0.00956 | 0.0233 | 0.016 | 0.057 | 0.0132 | 0.0472 | 0.0112 | 0.0357 | 0.0108 | 0.0422 | 0.0171 | 0.0387
8 | 0.0151 | 0.0612 | 0.0103 | 0.0156 | 0.0147 | 0.0651 | 0.0129 | 0.0437 | 0.0123 | 0.0491 | 0.0113 | 0.0531 | 0.0129 | 0.0428
9 | 0.0153 | 0.0694 | 0.0105 | 0.0313 | 0.0188 | 0.0634 | 0.0106 | 0.0386 | 0.0113 | 0.0484 | 0.0136 | 0.0442 | 0.0191 | 0.0371
10 | 0.0128 | 0.0646 | 0.011 | 0.0391 | 0.0202 | 0.0627 | 0.0102 | 0.0454 | 0.0114 | 0.0462 | 0.0133 | 0.038 | 0.0175 | 0.0409
11 | 0.0183 | 0.0525 | 0.00984 | 0.0372 | 0.0142 | 0.0677 | 0.00994 | 0.0503 | 0.0115 | 0.0276 | 0.0118 | 0.0464 | 0.0195 | 0.0432
12 | 0.0176 | 0.0533 | 0.0122 | 0.0432 | 0.0157 | 0.0684 | 0.0103 | 0.0512 | 0.0132 | 0.0484 | 0.0136 | 0.0463 | 0.0206 | 0.0437
13 | 0.0145 | 0.0534 | 0.01 | 0.0494 | 0.012 | 0.0771 | 0.0121 | 0.0389 | 0.0132 | 0.0567 | 0.0126 | 0.0349 | 0.0182 | 0.0489
14 | 0.0163 | 0.0333 | 0.011 | 0.041 | 0.0128 | 0.0788 | 0.0111 | 0.0292 | 0.00981 | 0.0375 | 0.0106 | 0.0312 | 0.0172
15 | 0.0108 | 0.0333 | 0.0104 | 0.0375 | 0.0151 | 0.0649 | 0.0114 | 0.0315 | 0.0115 | 0.0285 | 0.013 | 0.0281
16 | 0.0149 | 0.034 | 0.0119 | 0.0497 | 0.0127 | 0.0528 |  | 0.0297 | 0.0131 | 0.0332 | 0.0132 | 0.0332
17 |  | 0.0393 | 0.0141 | 0.0452 |  |  |  |  | 0.0142 |  | 0.015
18 | [8 empty] | 0.0141
Median Stiffness (MPa)
| Cell 1 |  | Cell 2 |  | Cell 3 |  | Cell 4 |  | Cell 5 |  | Cell 6 |  | Cell 7 |  | Cell 8 |  | Cell 9 |  | Cell 10
| Nucleus | Cytoplasm | Nucleus | Cytoplasm | Nucleus | Cytoplasm | Nucleus | Cytoplasm | Nucleus | Cytoplasm | Nucleus | Cytoplasm | Nucleus | Cytoplasm | Nucleus | Cytoplasm | Nucleus | Cytoplasm | Nucleus | Cytoplasm
| 0.0145 | 0.0526 | 0.0119 | 0.03425 | 0.0153 | 0.057 | 0.01275 | 0.0389 | 0.0131 | 0.0375 | 0.0126 | 0.0383 | 0.0183 | 0.04515 | #NUM! | #NUM! | #NUM! | #NUM! | #NUM! | #NUM!
File # | 7 | 11 | 0 | 15 | 2 | 7 | 0 | 13 | 0 | 14 | 1 | 4 | 5 | 4
[16 empty] | Cytoplasm | Nucleus
Average | 0.01404706 | 0.04963889 | 0.01203889 | 0.03387222 | 0.01559412 | 0.05813529 | 0.01269 | 0.03975882 | 0.01282158 | 0.03929412 | 0.01267222 | 0.03853529 | 0.01881333 | 0.04697143 | Average | 43.74372 | 14.09674
STD. Dev. | 0.002190924 | 0.01104627 | 0.002240299 | 0.009768606 | 0.00241233 | 0.01136133 | 0.002034961 | 0.007159003 | 0.001500208 | 0.00863463 | 0.001171628 | 0.007136433 | 0.0027604 | 0.008667129 | STD. Dev. | 8.291975 | 2.393039