## Sheet1
Cell 1 |  | Cell 2 |  | Cell 3 |  | Cell 4 |  | Cell 5 |  | Cell 6 |  | Cell 7 |  | Cell 8
E=2.94 kPa |  | E=4.42 kPa |  | E=3.49 kPa |  | E=4.03 kPA |  | E=3.46 kPa |  | E=2.63 kPa |  | E=3.81 kPa |  | E=12.0 kPa
Indentation | Force | Indentation | Force | Indentation | Force | Indentation | Force | Indentation | Force | Indentation | Force | Indentation | Force | Indentation | Force
µm | nN | µm | nN | µm | nN | µm | nN | µm | nN | µm | nN | µm | nN | µm | nN
7.501 | -0.393 | 8.274 | -0.67 | 7.442 | -0.392 | 7.354 | -0.385 | 7.858 | -0.302 | 7.404 | -0.362 | 7.603 | -0.268 | 8.737 | -0.094
7.483 | -0.354 | 8.255 | -0.657 | 7.423 | -0.362 | 7.336 | -0.292 | 7.839 | -0.277 | 7.384 | -0.395 | 7.585 | -0.199 | 8.717 | -0.16
7.464 | -0.317 | 8.236 | -0.635 | 7.404 | -0.333 | 7.316 | -0.288 | 7.82 | -0.232 | 7.365 | -0.347 | 7.565 | -0.222 | 8.698 | -0.115
7.446 | -0.228 | 8.217 | -0.58 | 7.385 | -0.319 | 7.296 | -0.302 | 7.801 | -0.212 | 7.346 | -0.361 | 7.546 | -0.201 | 8.678 | -0.162
7.427 | -0.169 | 8.198 | -0.533 | 7.366 | -0.286 | 7.278 | -0.235 | 7.782 | -0.186 | 7.326 | -0.338 | 7.526 | -0.208 | 8.658 | -0.17
7.408 | -0.14 | 8.18 | -0.444 | 7.348 | -0.223 | 7.259 | -0.221 | 7.763 | -0.177 | 7.308 | -0.265 | 7.507 | -0.195 | 8.64 | -0.103
7.387 | -0.209 | 8.162 | -0.372 | 7.329 | -0.152 | 7.238 | -0.321 | 7.743 | -0.186 | 7.289 | -0.227 | 7.489 | -0.069 | 8.62 | -0.092
7.367 | -0.227 | 8.144 | -0.286 | 7.31 | -0.114 | 7.218 | -0.296 | 7.724 | -0.194 | 7.27 | -0.195 | 7.471 | -0.027 | 8.6 | -0.122
7.349 | -0.191 | 8.125 | -0.215 | 7.292 | -0.053 | 7.2 | -0.211 | 7.704 | -0.209 | 7.251 | -0.171 | 7.451 | -0.01 | 8.582 | -0.079
7.329 | -0.169 | 8.106 | -0.24 | 7.273 | -0.013 | 7.181 | -0.195 | 7.683 | -0.275 | 7.232 | -0.152 | 7.432 | -0.014 | 8.562 | -0.084
7.309 | -0.21 | 8.086 | -0.244 | 7.253 | -0.041 | 7.162 | -0.173 | 7.664 | -0.296 | 7.212 | -0.181 | 7.412 | -0.034 | 8.542 | -0.109
7.289 | -0.228 | 8.066 | -0.264 | 7.232 | -0.114 | 7.143 | -0.139 | 7.644 | -0.284 | 7.192 | -0.209 | 7.393 | -0.032 | 8.523 | -0.072
7.271 | -0.153 | 8.047 | -0.223 | 7.214 | -0.062 | 7.124 | -0.109 | 7.625 | -0.244 | 7.173 | -0.182 | 7.373 | -0.035 | 8.503 | -0.146
7.252 | -0.115 | 8.028 | -0.219 | 7.196 | 0.046 | 7.105 | -0.082 | 7.606 | -0.244 | 7.154 | -0.139 | 7.353 | -0.073 | 8.483 | -0.174
7.233 | -0.115 | 8.008 | -0.207 | 7.175 | -0.041 | 7.085 | -0.083 | 7.586 | -0.261 | 7.136 | -0.086 | 7.334 | -0.071 | 8.465 | -0.049
7.212 | -0.152 | 7.99 | -0.14 | 7.155 | -0.077 | 7.065 | -0.114 | 7.568 | -0.21 | 7.117 | -0.077 | 7.316 | 0.014 | 8.447 | 0.017
7.192 | -0.184 | 7.97 | -0.162 | 7.137 | 0 | 7.046 | -0.094 | 7.548 | -0.193 | 7.098 | -0.016 | 7.297 | 0.07 | 8.427 | -0.023
7.174 | -0.112 | 7.951 | -0.146 | 7.118 | 0.065 | 7.027 | -0.069 | 7.528 | -0.241 | 7.078 | -0.033 | 7.277 | 0.052 | 8.407 | -0.054
7.155 | -0.08 | 7.93 | -0.196 | 7.097 | -0.01 | 7.008 | -0.026 | 7.508 | -0.258 | 7.058 | -0.055 | 7.257 | 0.037 | 8.387 | -0.047
7.136 | -0.03 | 7.911 | -0.219 | 7.077 | -0.06 | 6.989 | 0.008 | 7.49 | -0.202 | 7.039 | -0.049 | 7.237 | 0.007 | 8.367 | -0.089
7.117 | 0 | 7.891 | -0.228 | 7.057 | -0.084 | 6.969 | -0.017 | 7.47 | -0.211 | 7.019 | -0.083 | 7.218 | -0.011 | 8.348 | -0.079
7.097 | -0.028 | 7.872 | -0.212 | 7.038 | -0.079 | 6.949 | -0.065 | 7.451 | -0.208 | 6.999 | -0.131 | 7.198 | -0.004 | 8.328 | -0.078
7.079 | 0.044 | 7.853 | -0.148 | 7.019 | -0.003 | 6.929 | -0.066 | 7.431 | -0.193 | 6.979 | -0.128 | 7.179 | -0.023 | 8.308 | -0.138
7.059 | 0.009 | 7.834 | -0.119 | 7 | 0.036 | 6.909 | -0.116 | 7.412 | -0.174 | 6.961 | -0.062 | 7.158 | -0.08 | 8.289 | -0.089
7.038 | -0.053 | 7.815 | -0.078 | 6.98 | 0 | 6.889 | -0.152 | 7.393 | -0.172 | 6.941 | -0.071 | 7.14 | 0.001 | 8.271 | -0.037
7.018 | -0.079 | 7.796 | -0.029 | 6.961 | 0.002 | 6.869 | -0.153 | 7.372 | -0.246 | 6.922 | -0.073 | 7.121 | 0.03 | 8.252 | -0.016
6.999 | -0.07 | 7.777 | -0.012 | 6.942 | 0.029 | 6.85 | -0.129 | 7.353 | -0.247 | 6.902 | -0.072 | 7.102 | 0.033 | 8.232 | -0.048
6.979 | -0.106 | 7.758 | -0.018 | 6.923 | 0.069 | 6.831 | -0.127 | 7.333 | -0.256 | 6.882 | -0.133 | 7.082 | 0.022 | 8.211 | -0.106
6.959 | -0.113 | 7.737 | -0.071 | 6.902 | -0.009 | 6.812 | -0.083 | 7.314 | -0.257 | 6.863 | -0.115 | 7.062 | -0.015 | 8.191 | -0.129
6.941 | -0.06 | 7.718 | -0.079 | 6.882 | -0.049 | 6.793 | -0.042 | 7.294 | -0.275 | 6.844 | -0.094 | 7.041 | -0.078 | 8.173 | -0.066
6.921 | -0.071 | 7.698 | -0.07 | 6.863 | 0.011 | 6.773 | -0.069 | 7.275 | -0.214 | 6.824 | -0.126 | 7.023 | -0.035 | 8.153 | -0.106
6.901 | -0.076 | 7.679 | -0.073 | 6.845 | 0.059 | 6.753 | -0.091 | 7.256 | -0.202 | 6.805 | -0.094 | 7.003 | -0.046 | 8.134 | -0.053
6.882 | -0.072 | 7.659 | -0.046 | 6.825 | 0.058 | 6.734 | -0.086 | 7.236 | -0.209 | 6.787 | 0.01 | 6.984 | -0.03 | 8.115 | -0.03
6.862 | -0.097 | 7.641 | 0.015 | 6.805 | -0.003 | 6.715 | -0.045 | 7.217 | -0.205 | 6.768 | 0.037 | 6.965 | 0 | 8.096 | -0.001
6.843 | -0.051 | 7.62 | -0.071 | 6.786 | 0.039 | 6.695 | -0.054 | 7.198 | -0.19 | 6.748 | 0.012 | 6.946 | 0.023 | 8.077 | 0.05
6.824 | -0.05 | 7.601 | -0.06 | 6.766 | 0.039 | 6.676 | -0.011 | 7.178 | -0.218 | 6.729 | 0.012 | 6.926 | -0.005 | 8.057 | -0.003
6.805 | 0.005 | 7.581 | -0.077 | 6.746 | -0.028 | 6.657 | 0.026 | 7.158 | -0.233 | 6.707 | -0.083 | 6.906 | -0.035 | 8.036 | -0.073
6.786 | 0.059 | 7.56 | -0.136 | 6.726 | -0.036 | 6.638 | 0.007 | 7.139 | -0.208 | 6.688 | -0.066 | 6.886 | -0.045 | 8.017 | -0.067
6.766 | 0.041 | 7.541 | -0.121 | 6.706 | -0.04 | 6.617 | -0.037 | 7.121 | -0.129 | 6.67 | 0.004 | 6.866 | -0.072 | 7.997 | -0.085
6.747 | 0.032 | 7.522 | -0.091 | 6.687 | -0.05 | 6.597 | -0.065 | 7.101 | -0.124 | 6.649 | -0.104 | 6.847 | -0.075 | 7.978 | -0.061
6.728 | 0.048 | 7.504 | 0.003 | 6.668 | 0.003 | 6.577 | -0.087 | 7.082 | -0.132 | 6.629 | -0.101 | 6.827 | -0.055 | 7.959 | -0.059
6.707 | 0.01 | 7.485 | 0.048 | 6.649 | 0.041 | 6.557 | -0.134 | 7.063 | -0.117 | 6.611 | -0.035 | 6.808 | -0.055 | 7.939 | -0.052
6.687 | -0.061 | 7.465 | 0.016 | 6.63 | 0.079 | 6.538 | -0.119 | 7.043 | -0.126 | 6.591 | -0.039 | 6.789 | -0.015 | 7.921 | -0.008
6.667 | -0.061 | 7.446 | 0.049 | 6.61 | 0.032 | 6.519 | -0.094 | 7.023 | -0.176 | 6.573 | 0.001 | 6.771 | 0.042 | 7.901 | -0.027
6.648 | -0.048 | 7.426 | -0.009 | 6.59 | 0.024 | 6.499 | -0.079 | 7.003 | -0.189 | 6.552 | -0.063 | 6.749 | -0.054 | 7.881 | -0.016
6.629 | -0.016 | 7.407 | 0.026 | 6.571 | 0.063 | 6.479 | -0.101 | 6.984 | -0.188 | 6.531 | -0.141 | 6.73 | -0.06 | 7.861 | -0.074
6.609 | -0.025 | 7.387 | 0.016 | 6.552 | 0.046 | 6.46 | -0.075 | 6.964 | -0.164 | 6.512 | -0.125 | 6.711 | -0.053 | 7.84 | -0.141
6.589 | -0.035 | 7.367 | -0.017 | 6.531 | -0.037 | 6.441 | -0.05 | 6.945 | -0.15 | 6.494 | -0.048 | 6.691 | -0.064 | 7.822 | -0.06
6.57 | -0.051 | 7.348 | -0.003 | 6.512 | -0.01 | 6.421 | -0.115 | 6.925 | -0.164 | 6.475 | -0.02 | 6.671 | -0.064 | 7.803 | -0.023
6.55 | -0.082 | 7.328 | 0.007 | 6.493 | 0.067 | 6.402 | -0.079 | 6.906 | -0.151 | 6.456 | 0.008 | 6.652 | -0.075 | 7.784 | 0.004
6.531 | -0.014 | 7.31 | 0.089 | 6.474 | 0.075 | 6.382 | -0.058 | 6.888 | -0.103 | 6.436 | 0.01 | 6.632 | -0.064 | 7.765 | -0.013
6.511 | -0.067 | 7.29 | 0.036 | 6.454 | 0.062 | 6.364 | -0.008 | 6.868 | -0.124 | 6.418 | 0.061 | 6.614 | 0.011 | 7.745 | -0.02
6.491 | -0.096 | 7.269 | -0.048 | 6.435 | 0.048 | 6.344 | -0.016 | 6.848 | -0.164 | 6.398 | 0.026 | 6.594 | -0.012 | 7.726 | -0.008
6.474 | 0.044 | 7.249 | -0.064 | 6.414 | -0.012 | 6.325 | 0.028 | 6.829 | -0.103 | 6.378 | 0.016 | 6.575 | -0.002 | 7.707 | 0.055
6.455 | 0.097 | 7.229 | -0.067 | 6.394 | -0.013 | 6.306 | 0.024 | 6.81 | -0.096 | 6.358 | -0.01 | 6.555 | -0.047 | 7.686 | -0.061
6.435 | 0.085 | 7.21 | -0.033 | 6.375 | -0.029 | 6.287 | 0.05 | 6.79 | -0.083 | 6.337 | -0.078 | 6.534 | -0.124 | 7.665 | -0.125
6.415 | 0.051 | 7.191 | -0.026 | 6.355 | -0.036 | 6.266 | 0.005 | 6.771 | -0.06 | 6.319 | -0.034 | 6.515 | -0.094 | 7.647 | -0.045
6.395 | 0.046 | 7.172 | 0.009 | 6.335 | -0.045 | 6.245 | -0.084 | 6.752 | -0.038 | 6.3 | 0.002 | 6.497 | -0.002 | 7.628 | -0.044
6.376 | 0.055 | 7.153 | 0.066 | 6.317 | -0.002 | 6.226 | -0.097 | 6.733 | -0.034 | 6.28 | -0.012 | 6.476 | -0.078 | 7.609 | 0.017
6.356 | 0.037 | 7.134 | 0.066 | 6.298 | 0.06 | 6.207 | -0.058 | 6.714 | -0.015 | 6.261 | -0.013 | 6.458 | -0.024 | 7.591 | 0.07
6.336 | 0.017 | 7.115 | 0.104 | 6.279 | 0.067 | 6.187 | -0.046 | 6.693 | -0.082 | 6.241 | -0.008 | 6.439 | -0.011 | 7.569 | -0.046
6.316 | -0.008 | 7.095 | 0.075 | 6.258 | -0.012 | 6.167 | -0.073 | 6.673 | -0.125 | 6.221 | -0.044 | 6.419 | -0.026 | 7.55 | -0.034
6.296 | -0.034 | 7.074 | 0.017 | 6.238 | -0.01 | 6.148 | -0.082 | 6.654 | -0.084 | 6.202 | -0.049 | 6.4 | 0.009 | 7.531 | -0.023
6.278 | 0.011 | 7.055 | 0.032 | 6.219 | -0.005 | 6.129 | -0.01 | 6.635 | -0.075 | 6.181 | -0.097 | 6.379 | -0.054 | 7.511 | -0.06
6.259 | 0.033 | 7.037 | 0.094 | 6.2 | 0.021 | 6.11 | 0.016 | 6.616 | -0.055 | 6.162 | -0.117 | 6.358 | -0.151 | 7.491 | -0.047
6.238 | -0.003 | 7.017 | 0.058 | 6.18 | 0.016 | 6.09 | -0.053 | 6.596 | -0.058 | 6.144 | -0.025 | 6.34 | -0.101 | 7.472 | -0.065
6.218 | -0.064 | 6.996 | 0.007 | 6.161 | 0.061 | 6.07 | -0.065 | 6.577 | -0.051 | 6.126 | 0.063 | 6.321 | -0.061 | 7.453 | 0.003
6.199 | -0.053 | 6.977 | 0.023 | 6.142 | 0.07 | 6.05 | -0.057 | 6.557 | -0.037 | 6.106 | 0.047 | 6.302 | -0.035 | 7.434 | 0.041
6.179 | -0.061 | 6.959 | 0.128 | 6.123 | 0.089 | 6.032 | 0.009 | 6.538 | -0.032 | 6.087 | 0.072 | 6.283 | 0.007 | 7.415 | 0.054
6.16 | -0.037 | 6.938 | 0.009 | 6.103 | 0.064 | 6.013 | 0.058 | 6.518 | -0.079 | 6.067 | 0.062 | 6.263 | -0.02 | 7.395 | 0.005
6.141 | 0.007 | 6.917 | -0.048 | 6.082 | -0.018 | 5.994 | 0.061 | 6.498 | -0.076 | 6.047 | -0.009 | 6.243 | -0.034 | 7.375 | -0.013
6.122 | 0.039 | 6.898 | -0.048 | 6.062 | -0.052 | 5.974 | 0.057 | 6.48 | -0.002 | 6.028 | 0.064 | 6.224 | -0.037 | 7.355 | -0.026
6.103 | 0.073 | 6.878 | -0.036 | 6.043 | -0.041 | 5.955 | 0.08 | 6.461 | -0.002 | 6.007 | -0.018 | 6.203 | -0.095 | 7.335 | -0.054
6.083 | 0.072 | 6.859 | -0.01 | 6.023 | -0.014 | 5.935 | 0.036 | 6.441 | 0.007 | 5.988 | -0.014 | 6.184 | -0.11 | 7.316 | -0.03
6.064 | 0.082 | 6.841 | 0.051 | 6.004 | -0.011 | 5.916 | 0.053 | 6.423 | 0.066 | 5.97 | 0.049 | 6.164 | -0.112 | 7.297 | -0.039
6.044 | 0.055 | 6.821 | 0.03 | 5.985 | 0 | 5.895 | -0.008 | 6.403 | 0.06 | 5.95 | 0.02 | 6.146 | -0.042 | 7.277 | -0.028
6.023 | -0.016 | 6.802 | 0.089 | 5.966 | 0.034 | 5.875 | -0.049 | 6.383 | 0.028 | 5.931 | 0.071 | 6.127 | -0.01 | 7.259 | 0.048
6.004 | 0.012 | 6.783 | 0.101 | 5.947 | 0.098 | 5.855 | -0.064 | 6.363 | -0.007 | 5.911 | 0.039 | 6.108 | 0.007 | 7.239 | 0.008
5.985 | 0.042 | 6.763 | 0.096 | 5.927 | 0.05 | 5.837 | 0.036 | 6.344 | 0.008 | 5.891 | 0.004 | 6.088 | -0.011 | 7.219 | -0.01
5.965 | 0.027 | 6.744 | 0.088 | 5.906 | -0.036 | 5.817 | 0.018 | 6.324 | -0.009 | 5.87 | -0.061 | 6.067 | -0.087 | 7.199 | -0.024
5.945 | -0.009 | 6.724 | 0.075 | 5.887 | -0.017 | 5.797 | -0.013 | 6.304 | -0.065 | 5.852 | -0.003 | 6.048 | -0.051 | 7.179 | -0.104
5.926 | 0.013 | 6.704 | 0.076 | 5.868 | 0.001 | 5.778 | -0.018 | 6.285 | 0 | 5.832 | -0.045 | 6.028 | -0.084 | 7.16 | -0.059
5.906 | -0.023 | 6.685 | 0.119 | 5.849 | 0.054 | 5.758 | -0.009 | 6.267 | 0.05 | 5.812 | -0.048 | 6.008 | -0.109 | 7.141 | -0.005
5.886 | -0.047 | 6.665 | 0.083 | 5.83 | 0.09 | 5.739 | 0.017 | 6.247 | 0.018 | 5.795 | 0.074 | 5.989 | -0.089 | 7.122 | 0.028
5.867 | -0.033 | 6.646 | 0.102 | 5.81 | 0.069 | 5.719 | -0.015 | 6.227 | 0.002 | 5.775 | 0.065 | 5.97 | -0.066 | 7.103 | 0.021
5.846 | -0.103 | 6.627 | 0.154 | 5.791 | 0.101 | 5.7 | -0.012 | 6.208 | 0.009 | 5.756 | 0.106 | 5.951 | -0.037 | 7.084 | 0.059
5.827 | -0.055 | 6.607 | 0.082 | 5.772 | 0.103 | 5.681 | 0.039 | 6.189 | 0.077 | 5.738 | 0.157 | 5.933 | 0.021 | 7.064 | 0.013
5.809 | 0.037 | 6.586 | 0.038 | 5.751 | 0.053 | 5.662 | 0.085 | 6.169 | 0.015 | 5.717 | 0.057 | 5.912 | -0.034 | 7.045 | 0.03
5.791 | 0.084 | 6.566 | -0.012 | 5.731 | -0.003 | 5.643 | 0.133 | 6.149 | -0.025 | 5.697 | 0.03 | 5.893 | -0.034 | 7.025 | 0.011
5.771 | 0.06 | 6.547 | 0.024 | 5.711 | -0.007 | 5.624 | 0.143 | 6.13 | 0.058 | 5.678 | 0.058 | 5.872 | -0.097 | 7.004 | -0.073
5.751 | 0.06 | 6.527 | 0.012 | 5.691 | -0.06 | 5.603 | 0.07 | 6.111 | 0.079 | 5.658 | 0.062 | 5.852 | -0.136 | 6.985 | -0.057
5.732 | 0.09 | 6.508 | 0.041 | 5.672 | -0.037 | 5.583 | 0.025 | 6.092 | 0.082 | 5.639 | 0.063 | 5.834 | -0.079 | 6.966 | -0.016
5.712 | 0.077 | 6.49 | 0.109 | 5.654 | 0.065 | 5.564 | 0.048 | 6.073 | 0.09 | 5.619 | 0.038 | 5.814 | -0.06 | 6.947 | 0.034
5.693 | 0.062 | 6.471 | 0.161 | 5.634 | 0.065 | 5.544 | 0.042 | 6.053 | 0.098 | 5.6 | 0.104 | 5.795 | -0.038 | 6.928 | 0.049
5.672 | 0.004 | 6.451 | 0.127 | 5.614 | 0.022 | 5.523 | -0.04 | 6.033 | 0.05 | 5.58 | 0.046 | 5.776 | -0.026 | 6.909 | 0.074
5.652 | -0.005 | 6.431 | 0.091 | 5.594 | -0.002 | 5.504 | 0.001 | 6.013 | 0.037 | 5.56 | 0.038 | 5.757 | -0.01 | 6.888 | -0.023
5.634 | 0.057 | 6.412 | 0.128 | 5.576 | 0.06 | 5.486 | 0.094 | 5.995 | 0.085 | 5.541 | 0.042 | 5.737 | -0.039 | 6.869 | 0.011
5.614 | 0.05 | 6.392 | 0.121 | 5.556 | 0.02 | 5.467 | 0.096 | 5.974 | 0.038 | 5.52 | -0.022 | 5.717 | -0.076 | 6.849 | -0.026
5.594 | 0.025 | 6.373 | 0.1 | 5.534 | -0.079 | 5.446 | 0.012 | 5.954 | 0.004 | 5.501 | -0.015 | 5.697 | -0.094 | 6.829 | -0.035
5.574 | -0.004 | 6.353 | 0.121 | 5.516 | -0.026 | 5.427 | 0.024 | 5.936 | 0.077 | 5.483 | 0.073 | 5.678 | -0.089 | 6.81 | 0.01
5.555 | -0.007 | 6.335 | 0.161 | 5.497 | 0.05 | 5.408 | 0.066 | 5.917 | 0.112 | 5.463 | 0.022 | 5.658 | -0.099 | 6.791 | 0.013
5.535 | -0.009 | 6.315 | 0.179 | 5.479 | 0.096 | 5.387 | 0.004 | 5.897 | 0.076 | 5.445 | 0.11 | 5.639 | -0.072 | 6.772 | 0.014
5.515 | -0.046 | 6.296 | 0.189 | 5.459 | 0.095 | 5.368 | 0.024 | 5.877 | 0.025 | 5.426 | 0.174 | 5.62 | -0.035 | 6.753 | 0.098
5.496 | 0.013 | 6.275 | 0.123 | 5.439 | 0.071 | 5.35 | 0.087 | 5.858 | 0.058 | 5.406 | 0.128 | 5.601 | -0.033 | 6.734 | 0.083
5.477 | 0.017 | 6.255 | 0.1 | 5.42 | 0.072 | 5.33 | 0.111 | 5.839 | 0.072 | 5.387 | 0.122 | 5.582 | 0.002 | 6.713 | 0.001
5.458 | 0.054 | 6.235 | 0.034 | 5.4 | 0.057 | 5.312 | 0.148 | 5.818 | 0.013 | 5.367 | 0.122 | 5.561 | -0.051 | 6.693 | 0.001
5.439 | 0.082 | 6.216 | 0.059 | 5.379 | -0.049 | 5.293 | 0.182 | 5.8 | 0.073 | 5.347 | 0.082 | 5.542 | -0.069 | 6.673 | -0.049
5.421 | 0.175 | 6.196 | 0.047 | 5.36 | -0.023 | 5.272 | 0.136 | 5.781 | 0.157 | 5.328 | 0.112 | 5.521 | -0.102 | 6.654 | -0.03
5.4 | 0.091 | 6.177 | 0.065 | 5.34 | -0.03 | 5.252 | 0.09 | 5.762 | 0.148 | 5.309 | 0.126 | 5.502 | -0.102 | 6.636 | 0.048
5.38 | 0.041 | 6.158 | 0.126 | 5.321 | 0.002 | 5.232 | 0.076 | 5.742 | 0.129 | 5.289 | 0.109 | 5.483 | -0.076 | 6.616 | 0.042
5.361 | 0.102 | 6.139 | 0.173 | 5.302 | 0.035 | 5.213 | 0.107 | 5.723 | 0.16 | 5.27 | 0.113 | 5.464 | -0.027 | 6.596 | -0.025
5.342 | 0.096 | 6.12 | 0.169 | 5.284 | 0.119 | 5.193 | 0.078 | 5.703 | 0.111 | 5.25 | 0.138 | 5.445 | -0.03 | 6.577 | 0.051
5.321 | 0.037 | 6.099 | 0.123 | 5.262 | -0.002 | 5.173 | 0.055 | 5.682 | 0.05 | 5.23 | 0.088 | 5.426 | 0.005 | 6.558 | 0.047
5.303 | 0.097 | 6.079 | 0.089 | 5.242 | -0.026 | 5.154 | 0.095 | 5.663 | 0.069 | 5.21 | 0.036 | 5.406 | -0.003 | 6.538 | 0.023
5.283 | 0.114 | 6.06 | 0.127 | 5.224 | 0.029 | 5.135 | 0.088 | 5.644 | 0.115 | 5.19 | 0.02 | 5.386 | -0.051 | 6.518 | -0.025
5.264 | 0.114 | 6.041 | 0.124 | 5.204 | 0.002 | 5.116 | 0.111 | 5.624 | 0.085 | 5.17 | 0.005 | 5.366 | -0.079 | 6.498 | -0.053
5.243 | 0.033 | 6.022 | 0.173 | 5.184 | 0.003 | 5.095 | 0.065 | 5.605 | 0.102 | 5.151 | 0.041 | 5.346 | -0.123 | 6.479 | -0.022
5.223 | 0.029 | 6.003 | 0.186 | 5.165 | 0.013 | 5.075 | 0.036 | 5.586 | 0.129 | 5.133 | 0.124 | 5.327 | -0.104 | 6.461 | 0.088
5.203 | 0.008 | 5.983 | 0.159 | 5.146 | 0.074 | 5.056 | 0.026 | 5.567 | 0.128 | 5.114 | 0.137 | 5.308 | -0.066 | 6.442 | 0.119
5.184 | -0.015 | 5.964 | 0.181 | 5.128 | 0.119 | 5.036 | 0.05 | 5.547 | 0.1 | 5.095 | 0.138 | 5.289 | -0.036 | 6.421 | 0.04
5.165 | 0.018 | 5.944 | 0.19 | 5.108 | 0.095 | 5.017 | 0.054 | 5.527 | 0.074 | 5.076 | 0.163 | 5.27 | 0.017 | 6.402 | 0.04
5.145 | -0.004 | 5.923 | 0.11 | 5.088 | 0.074 | 4.999 | 0.159 | 5.508 | 0.084 | 5.056 | 0.166 | 5.251 | 0.02 | 6.382 | 0.036
5.126 | 0.066 | 5.903 | 0.072 | 5.068 | 0.061 | 4.98 | 0.173 | 5.488 | 0.065 | 5.037 | 0.171 | 5.231 | -0.021 | 6.363 | 0.052
5.107 | 0.071 | 5.883 | 0.051 | 5.047 | -0.032 | 4.96 | 0.144 | 5.469 | 0.117 | 5.016 | 0.115 | 5.21 | -0.069 | 6.343 | 0.04
5.088 | 0.124 | 5.864 | 0.047 | 5.027 | -0.04 | 4.941 | 0.156 | 5.45 | 0.135 | 4.997 | 0.102 | 5.191 | -0.084 | 6.322 | -0.055
5.069 | 0.115 | 5.845 | 0.084 | 5.009 | 0 | 4.921 | 0.154 | 5.431 | 0.15 | 4.978 | 0.125 | 5.171 | -0.089 | 6.303 | -0.037
5.048 | 0.079 | 5.826 | 0.126 | 4.989 | -0.016 | 4.901 | 0.116 | 5.412 | 0.19 | 4.959 | 0.172 | 5.152 | -0.069 | 6.285 | 0.052
5.029 | 0.077 | 5.807 | 0.138 | 4.97 | 0.015 | 4.88 | 0.062 | 5.392 | 0.16 | 4.94 | 0.193 | 5.133 | -0.026 | 6.267 | 0.111
5.01 | 0.103 | 5.787 | 0.15 | 4.951 | 0.059 | 4.861 | 0.061 | 5.372 | 0.104 | 4.919 | 0.146 | 5.114 | -0.013 | 6.247 | 0.089
4.99 | 0.072 | 5.768 | 0.15 | 4.931 | 0.062 | 4.842 | 0.131 | 5.353 | 0.136 | 4.9 | 0.144 | 5.095 | 0.013 | 6.226 | 0.004
4.971 | 0.096 | 5.748 | 0.14 | 4.911 | -0.007 | 4.823 | 0.149 | 5.333 | 0.114 | 4.879 | 0.072 | 5.076 | 0.028 | 6.206 | -0.005
4.951 | 0.124 | 5.728 | 0.121 | 4.891 | -0.047 | 4.803 | 0.127 | 5.313 | 0.084 | 4.859 | 0.039 | 5.055 | -0.05 | 6.187 | -0.001
4.931 | 0.083 | 5.708 | 0.094 | 4.872 | 0.005 | 4.783 | 0.076 | 5.294 | 0.141 | 4.84 | 0.037 | 5.036 | -0.026 | 6.168 | 0.037
4.911 | 0.06 | 5.689 | 0.129 | 4.852 | -0.001 | 4.763 | 0.073 | 5.276 | 0.194 | 4.821 | 0.058 | 5.015 | -0.092 | 6.149 | 0.037
4.892 | 0.071 | 5.671 | 0.198 | 4.833 | 0.007 | 4.745 | 0.113 | 5.255 | 0.145 | 4.802 | 0.1 | 4.995 | -0.11 | 6.129 | 0.035
4.872 | 0.047 | 5.652 | 0.225 | 4.814 | 0.052 | 4.724 | 0.051 | 5.235 | 0.11 | 4.783 | 0.154 | 4.977 | -0.023 | 6.11 | 0.085
4.851 | -0.05 | 5.63 | 0.109 | 4.796 | 0.141 | 4.704 | 0.002 | 5.216 | 0.109 | 4.764 | 0.193 | 4.959 | 0.015 | 6.091 | 0.094
4.832 | -0.001 | 5.612 | 0.17 | 4.776 | 0.116 | 4.685 | 0.071 | 5.197 | 0.143 | 4.745 | 0.201 | 4.939 | -0.003 | 6.072 | 0.143
4.813 | 0.048 | 5.593 | 0.183 | 4.756 | 0.063 | 4.667 | 0.169 | 5.177 | 0.121 | 4.725 | 0.179 | 4.92 | 0.014 | 6.051 | 0.049
4.795 | 0.12 | 5.572 | 0.102 | 4.736 | 0.021 | 4.648 | 0.158 | 5.157 | 0.082 | 4.706 | 0.196 | 4.9 | -0.011 | 6.031 | -0.001
4.775 | 0.087 | 5.551 | 0.015 | 4.717 | 0.058 | 4.627 | 0.122 | 5.137 | 0.063 | 4.686 | 0.172 | 4.88 | -0.014 | 6.012 | 0.032
4.756 | 0.117 | 5.532 | 0.071 | 4.696 | -0.013 | 4.609 | 0.179 | 5.12 | 0.198 | 4.666 | 0.157 | 4.86 | -0.047 | 5.993 | 0.026
4.737 | 0.131 | 5.513 | 0.103 | 4.676 | -0.014 | 4.589 | 0.143 | 5.101 | 0.213 | 4.647 | 0.151 | 4.841 | -0.021 | 5.973 | 0.02
4.717 | 0.115 | 5.494 | 0.12 | 4.657 | 0.003 | 4.568 | 0.097 | 5.081 | 0.188 | 4.628 | 0.202 | 4.821 | -0.065 | 5.954 | 0.06
4.697 | 0.11 | 5.475 | 0.165 | 4.639 | 0.059 | 4.549 | 0.101 | 5.061 | 0.147 | 4.609 | 0.232 | 4.802 | -0.044 | 5.934 | 0
4.678 | 0.102 | 5.455 | 0.156 | 4.618 | 0.014 | 4.529 | 0.1 | 5.041 | 0.163 | 4.589 | 0.199 | 4.784 | 0.053 | 5.916 | 0.088
4.658 | 0.112 | 5.435 | 0.116 | 4.599 | 0.025 | 4.51 | 0.098 | 5.022 | 0.159 | 4.57 | 0.202 | 4.764 | 0.06 | 5.896 | 0.103
4.639 | 0.114 | 5.416 | 0.158 | 4.579 | 0.027 | 4.49 | 0.088 | 5.002 | 0.163 | 4.55 | 0.15 | 4.744 | 0.027 | 5.876 | 0.061
4.62 | 0.14 | 5.396 | 0.123 | 4.56 | 0.03 | 4.471 | 0.119 | 4.982 | 0.133 | 4.529 | 0.085 | 4.725 | 0.005 | 5.856 | 0.01
4.601 | 0.164 | 5.377 | 0.139 | 4.539 | -0.042 | 4.452 | 0.138 | 4.963 | 0.115 | 4.509 | 0.074 | 4.704 | -0.041 | 5.836 | -0.029
4.579 | 0.072 | 5.357 | 0.112 | 4.52 | -0.055 | 4.431 | 0.065 | 4.944 | 0.158 | 4.49 | 0.069 | 4.685 | -0.026 | 5.817 | 0.012
4.559 | 0.034 | 5.338 | 0.135 | 4.501 | 0.022 | 4.411 | 0.028 | 4.925 | 0.211 | 4.471 | 0.107 | 4.666 | -0.028 | 5.799 | 0.096
4.54 | 0.057 | 5.319 | 0.152 | 4.482 | 0.042 | 4.392 | 0.064 | 4.906 | 0.197 | 4.452 | 0.169 | 4.646 | -0.032 | 5.779 | 0.098
4.52 | 0.014 | 5.3 | 0.197 | 4.463 | 0.058 | 4.373 | 0.065 | 4.884 | 0.101 | 4.433 | 0.187 | 4.627 | -0.007 | 5.76 | 0.104
4.5 | -0.013 | 5.28 | 0.166 | 4.444 | 0.097 | 4.353 | 0.083 | 4.865 | 0.092 | 4.414 | 0.224 | 4.608 | 0.025 | 5.741 | 0.115
4.481 | 0.003 | 5.26 | 0.135 | 4.424 | 0.04 | 4.334 | 0.097 | 4.846 | 0.115 | 4.394 | 0.171 | 4.589 | 0.073 | 5.721 | 0.12
4.462 | 0.055 | 5.24 | 0.134 | 4.404 | 0.053 | 4.315 | 0.125 | 4.827 | 0.133 | 4.375 | 0.177 | 4.57 | 0.077 | 5.701 | 0.069
4.443 | 0.113 | 5.219 | 0.012 | 4.385 | 0.082 | 4.297 | 0.224 | 4.807 | 0.108 | 4.356 | 0.206 | 4.549 | -0.026 | 5.68 | -0.015
4.424 | 0.117 | 5.2 | 0.044 | 4.365 | 0.022 | 4.277 | 0.169 | 4.788 | 0.127 | 4.336 | 0.17 | 4.529 | -0.034 | 5.661 | -0.007
4.404 | 0.075 | 5.181 | 0.12 | 4.344 | -0.065 | 4.256 | 0.08 | 4.769 | 0.195 | 4.316 | 0.156 | 4.51 | 0.007 | 5.642 | 0.038
4.385 | 0.107 | 5.161 | 0.099 | 4.325 | -0.027 | 4.236 | 0.054 | 4.75 | 0.206 | 4.298 | 0.225 | 4.49 | -0.016 | 5.623 | 0.059
4.366 | 0.126 | 5.142 | 0.101 | 4.307 | 0.083 | 4.216 | 0.071 | 4.73 | 0.198 | 4.278 | 0.225 | 4.472 | 0.02 | 5.604 | 0.111
4.346 | 0.128 | 5.123 | 0.146 | 4.287 | 0.069 | 4.197 | 0.098 | 4.71 | 0.154 | 4.259 | 0.232 | 4.453 | 0.091 | 5.585 | 0.125
4.326 | 0.09 | 5.103 | 0.136 | 4.266 | -0.048 | 4.178 | 0.104 | 4.69 | 0.141 | 4.24 | 0.252 | 4.434 | 0.096 | 5.564 | 0.051
4.307 | 0.109 | 5.083 | 0.097 | 4.246 | -0.049 | 4.158 | 0.095 | 4.671 | 0.129 | 4.218 | 0.148 | 4.414 | 0.092 | 5.545 | 0.069
4.288 | 0.161 | 5.063 | 0.052 | 4.228 | 0.033 | 4.139 | 0.127 | 4.651 | 0.138 | 4.197 | 0.053 | 4.396 | 0.145 | 5.526 | 0.076
4.268 | 0.146 | 5.044 | 0.098 | 4.208 | 0.009 | 4.12 | 0.124 | 4.633 | 0.206 | 4.178 | 0.052 | 4.375 | 0.049 | 5.505 | 0.01
4.248 | 0.11 | 5.024 | 0.069 | 4.187 | -0.095 | 4.099 | 0.074 | 4.613 | 0.185 | 4.159 | 0.075 | 4.355 | 0.014 | 5.486 | 0.048
4.228 | 0.073 | 5.006 | 0.131 | 4.168 | -0.063 | 4.08 | 0.101 | 4.593 | 0.159 | 4.139 | 0.042 | 4.336 | 0.045 | 5.467 | 0.049
4.208 | 0.046 | 4.986 | 0.143 | 4.15 | 0.013 | 4.059 | 0.024 | 4.574 | 0.178 | 4.12 | 0.089 | 4.316 | 0.051 | 5.448 | 0.066
4.188 | 0.023 | 4.967 | 0.129 | 4.132 | 0.108 | 4.04 | 0.051 | 4.555 | 0.193 | 4.101 | 0.101 | 4.297 | 0.063 | 5.43 | 0.154
4.168 | -0.009 | 4.947 | 0.119 | 4.112 | 0.107 | 4.021 | 0.057 | 4.534 | 0.111 | 4.082 | 0.152 | 4.279 | 0.133 | 5.41 | 0.132
4.149 | 0.037 | 4.926 | 0.067 | 4.092 | 0.076 | 4.003 | 0.151 | 4.514 | 0.092 | 4.062 | 0.134 | 4.26 | 0.165 | 5.389 | 0.07
4.13 | 0.038 | 4.907 | 0.047 | 4.073 | 0.065 | 3.983 | 0.141 | 4.495 | 0.083 | 4.042 | 0.087 | 4.24 | 0.131 | 5.37 | 0.085
4.111 | 0.089 | 4.886 | -0.004 | 4.052 | 0.028 | 3.964 | 0.152 | 4.476 | 0.121 | 4.023 | 0.102 | 4.22 | 0.106 | 5.35 | 0.075
4.092 | 0.11 | 4.867 | 0.017 | 4.032 | -0.023 | 3.944 | 0.145 | 4.456 | 0.131 | 4.003 | 0.085 | 4.199 | 0.039 | 5.33 | 0.007
4.071 | 0.051 | 4.848 | 0.025 | 4.013 | 0.012 | 3.925 | 0.145 | 4.438 | 0.176 | 3.984 | 0.098 | 4.18 | 0.039 | 5.311 | 0.015
4.053 | 0.094 | 4.828 | 0.046 | 3.994 | 0.04 | 3.904 | 0.077 | 4.419 | 0.198 | 3.965 | 0.131 | 4.161 | 0.075 | 5.292 | 0.053
4.033 | 0.094 | 4.809 | 0.076 | 3.973 | -0.036 | 3.884 | 0.074 | 4.399 | 0.179 | 3.945 | 0.126 | 4.143 | 0.149 | 5.273 | 0.08
4.013 | 0.091 | 4.79 | 0.084 | 3.954 | -0.011 | 3.864 | 0.046 | 4.379 | 0.159 | 3.926 | 0.123 | 4.124 | 0.183 | 5.253 | 0.097
3.994 | 0.077 | 4.771 | 0.107 | 3.936 | 0.085 | 3.846 | 0.094 | 4.36 | 0.208 | 3.906 | 0.123 | 4.104 | 0.185 | 5.234 | 0.117
3.975 | 0.129 | 4.751 | 0.089 | 3.916 | 0.039 | 3.826 | 0.114 | 4.34 | 0.149 | 3.887 | 0.113 | 4.085 | 0.179 | 5.213 | 0.027
3.955 | 0.12 | 4.731 | 0.062 | 3.895 | -0.071 | 3.807 | 0.119 | 4.32 | 0.112 | 3.865 | -0.02 | 4.066 | 0.212 | 5.194 | 0.054
3.936 | 0.108 | 4.711 | 0.038 | 3.875 | -0.094 | 3.788 | 0.131 | 4.302 | 0.195 | 3.845 | -0.063 | 4.046 | 0.195 | 5.174 | 0.028
3.916 | 0.127 | 4.692 | 0.057 | 3.856 | -0.025 | 3.768 | 0.111 | 4.283 | 0.228 | 3.825 | -0.078 | 4.026 | 0.143 | 5.155 | 0.021
3.896 | 0.09 | 4.674 | 0.134 | 3.837 | -0.02 | 3.747 | 0.057 | 4.262 | 0.179 | 3.806 | -0.045 | 4.005 | 0.088 | 5.135 | 0.032
3.876 | 0.039 | 4.654 | 0.12 | 3.818 | 0.013 | 3.728 | 0.069 | 4.243 | 0.166 | 3.786 | -0.067 | 3.986 | 0.083 | 5.117 | 0.116
3.855 | -0.021 | 4.635 | 0.166 | 3.799 | 0.03 | 3.708 | 0.05 | 4.223 | 0.164 | 3.767 | -0.033 | 3.967 | 0.16 | 5.098 | 0.14
3.836 | 0.002 | 4.614 | 0.083 | 3.78 | 0.076 | 3.689 | 0.042 | 4.204 | 0.186 | 3.748 | -0.023 | 3.949 | 0.197 | 5.079 | 0.152
3.817 | 0.011 | 4.595 | 0.089 | 3.761 | 0.096 | 3.67 | 0.094 | 4.183 | 0.096 | 3.73 | 0.047 | 3.93 | 0.233 | 5.058 | 0.085
3.798 | 0.047 | 4.575 | 0.076 | 3.741 | 0.095 | 3.651 | 0.139 | 4.163 | 0.05 | 3.709 | -0.013 | 3.91 | 0.243 | 5.038 | 0.053
3.779 | 0.067 | 4.554 | -0.009 | 3.72 | 0.024 | 3.632 | 0.145 | 4.144 | 0.101 | 3.689 | -0.037 | 3.89 | 0.165 | 5.018 | 0.025
3.759 | 0.072 | 4.534 | -0.039 | 3.7 | -0.05 | 3.611 | 0.106 | 4.125 | 0.145 | 3.67 | -0.044 | 3.87 | 0.138 | 4.999 | 0.011
3.739 | 0.06 | 4.515 | 0 | 3.681 | 0.012 | 3.592 | 0.099 | 4.106 | 0.168 | 3.65 | -0.04 | 3.85 | 0.151 | 4.979 | 0.023
3.721 | 0.124 | 4.497 | 0.077 | 3.662 | 0.034 | 3.572 | 0.088 | 4.087 | 0.177 | 3.631 | -0.021 | 3.83 | 0.106 | 4.96 | 0.051
3.701 | 0.073 | 4.477 | 0.061 | 3.643 | 0.054 | 3.552 | 0.082 | 4.068 | 0.203 | 3.613 | 0.044 | 3.811 | 0.137 | 4.941 | 0.054
3.68 | 0 | 4.457 | 0.002 | 3.622 | -0.014 | 3.533 | 0.065 | 4.048 | 0.174 | 3.593 | 0.042 | 3.794 | 0.251 | 4.923 | 0.119
3.661 | 0.053 | 4.438 | 0.053 | 3.602 | -0.027 | 3.513 | 0.038 | 4.028 | 0.162 | 3.574 | 0.016 | 3.774 | 0.235 | 4.903 | 0.112
3.644 | 0.187 | 4.418 | 0.026 | 3.584 | 0.044 | 3.495 | 0.154 | 4.009 | 0.15 | 3.553 | -0.024 | 3.755 | 0.268 | 4.882 | 0.02
3.624 | 0.177 | 4.399 | 0.062 | 3.564 | 0.003 | 3.475 | 0.136 | 3.989 | 0.117 | 3.534 | -0.036 | 3.735 | 0.257 | 4.862 | -0.04
3.603 | 0.08 | 4.379 | 0.032 | 3.543 | -0.101 | 3.455 | 0.077 | 3.969 | 0.133 | 3.513 | -0.079 | 3.715 | 0.181 | 4.842 | -0.029
3.583 | 0.073 | 4.359 | -0.012 | 3.523 | -0.121 | 3.435 | 0.066 | 3.952 | 0.246 | 3.493 | -0.148 | 3.695 | 0.186 | 4.824 | 0.027
3.565 | 0.124 | 4.34 | 0.058 | 3.505 | -0.03 | 3.416 | 0.077 | 3.932 | 0.224 | 3.473 | -0.164 | 3.675 | 0.173 | 4.805 | 0.058
3.544 | 0.047 | 4.322 | 0.125 | 3.486 | 0.037 | 3.396 | 0.067 | 3.912 | 0.185 | 3.455 | -0.079 | 3.656 | 0.168 | 4.785 | 0.042
3.524 | 0.01 | 4.302 | 0.107 | 3.467 | 0.062 | 3.376 | 0.057 | 3.892 | 0.133 | 3.436 | -0.05 | 3.637 | 0.178 | 4.766 | 0.071
3.504 | -0.028 | 4.283 | 0.14 | 3.448 | 0.058 | 3.357 | 0.073 | 3.872 | 0.128 | 3.417 | -0.001 | 3.618 | 0.225 | 4.748 | 0.135
3.485 | 0.008 | 4.262 | 0.057 | 3.429 | 0.116 | 3.337 | 0.049 | 3.853 | 0.138 | 3.397 | -0.029 | 3.598 | 0.224 | 4.727 | 0.094
3.466 | 0.035 | 4.242 | 0.028 | 3.409 | 0.07 | 3.318 | 0.107 | 3.833 | 0.116 | 3.377 | -0.08 | 3.58 | 0.268 | 4.708 | 0.102
3.446 | 0.054 | 4.222 | 0.014 | 3.389 | 0.034 | 3.3 | 0.17 | 3.812 | 0.057 | 3.358 | -0.059 | 3.559 | 0.207 | 4.687 | 0.036
3.427 | 0.054 | 4.202 | -0.013 | 3.368 | -0.007 | 3.28 | 0.153 | 3.793 | 0.079 | 3.339 | -0.015 | 3.539 | 0.165 | 4.667 | -0.028
3.407 | 0.064 | 4.183 | -0.03 | 3.35 | 0.029 | 3.259 | 0.073 | 3.776 | 0.191 | 3.32 | -0.005 | 3.519 | 0.16 | 4.648 | 0.018
3.387 | 0.023 | 4.163 | -0.004 | 3.329 | -0.007 | 3.239 | 0.049 | 3.756 | 0.202 | 3.3 | -0.047 | 3.5 | 0.136 | 4.63 | 0.065
3.368 | 0.033 | 4.145 | 0.057 | 3.31 | -0.005 | 3.22 | 0.047 | 3.737 | 0.187 | 3.281 | -0.01 | 3.479 | 0.098 | 4.61 | 0.082
3.349 | 0.064 | 4.125 | 0.034 | 3.292 | 0.085 | 3.201 | 0.098 | 3.717 | 0.186 | 3.262 | 0.046 | 3.461 | 0.17 | 4.59 | 0.041
3.329 | 0.05 | 4.106 | 0.052 | 3.272 | 0.07 | 3.181 | 0.044 | 3.697 | 0.149 | 3.243 | 0.064 | 3.443 | 0.23 | 4.572 | 0.108
3.31 | 0.075 | 4.086 | 0.009 | 3.251 | -0.028 | 3.161 | 0.05 | 3.678 | 0.176 | 3.224 | 0.06 | 3.424 | 0.305 | 4.551 | 0.057
3.291 | 0.129 | 4.065 | -0.062 | 3.232 | -0.008 | 3.142 | 0.052 | 3.658 | 0.143 | 3.202 | -0.044 | 3.404 | 0.259 | 4.531 | 0.02
3.271 | 0.097 | 4.046 | 0.005 | 3.212 | -0.03 | 3.123 | 0.085 | 3.639 | 0.178 | 3.182 | -0.11 | 3.383 | 0.184 | 4.511 | -0.016
3.252 | 0.116 | 4.027 | 0.034 | 3.192 | -0.06 | 3.104 | 0.114 | 3.62 | 0.219 | 3.163 | -0.092 | 3.364 | 0.176 | 4.492 | -0.029
3.232 | 0.07 | 4.008 | 0.052 | 3.172 | -0.079 | 3.083 | 0.044 | 3.6 | 0.168 | 3.143 | -0.085 | 3.345 | 0.184 | 4.473 | 0.032
3.21 | -0.044 | 3.988 | 0.02 | 3.154 | -0.012 | 3.062 | -0.015 | 3.581 | 0.221 | 3.124 | -0.086 | 3.324 | 0.124 | 4.455 | 0.11
3.191 | -0.051 | 3.97 | 0.087 | 3.135 | 0.038 | 3.043 | 0.017 | 3.562 | 0.227 | 3.105 | -0.045 | 3.305 | 0.149 | 4.435 | 0.111
3.172 | -0.018 | 3.951 | 0.166 | 3.116 | 0.062 | 3.025 | 0.071 | 3.54 | 0.106 | 3.086 | -0.029 | 3.285 | 0.138 | 4.416 | 0.084
3.152 | -0.012 | 3.93 | 0.065 | 3.097 | 0.078 | 3.005 | 0.054 | 3.52 | 0.06 | 3.067 | -0.01 | 3.266 | 0.172 | 4.396 | 0.069
3.133 | 0.002 | 3.909 | -0.007 | 3.077 | 0.087 | 2.985 | 0.03 | 3.502 | 0.127 | 3.047 | -0.035 | 3.249 | 0.282 | 4.377 | 0.078
3.113 | -0.003 | 3.89 | -0.027 | 3.057 | 0.036 | 2.967 | 0.104 | 3.482 | 0.107 | 3.027 | -0.044 | 3.228 | 0.218 | 4.357 | 0.102
3.094 | 0 | 3.87 | -0.011 | 3.036 | -0.022 | 2.948 | 0.123 | 3.462 | 0.095 | 3.008 | -0.052 | 3.207 | 0.12 | 4.336 | 0
3.075 | 0.062 | 3.851 | 0.03 | 3.017 | 0.014 | 2.927 | 0.066 | 3.443 | 0.12 | 2.988 | -0.032 | 3.187 | 0.054 | 4.316 | -0.058
3.055 | 0.008 | 3.831 | -0.013 | 2.998 | 0.022 | 2.907 | 0.039 | 3.424 | 0.15 | 2.97 | 0.02 | 3.168 | 0.103 | 4.298 | 0.016
3.035 | -0.009 | 3.811 | -0.04 | 2.978 | -0.023 | 2.886 | -0.03 | 3.406 | 0.216 | 2.95 | 0.009 | 3.149 | 0.131 | 4.279 | 0.089
3.015 | -0.018 | 3.793 | 0.025 | 2.959 | 0.018 | 2.866 | -0.083 | 3.386 | 0.186 | 2.932 | 0.071 | 3.13 | 0.161 | 4.26 | 0.128
2.997 | 0.022 | 3.773 | 0.033 | 2.941 | 0.111 | 2.847 | -0.022 | 3.365 | 0.124 | 2.913 | 0.124 | 3.11 | 0.164 | 4.241 | 0.104
2.978 | 0.079 | 3.753 | 0 | 2.92 | 0.025 | 2.83 | 0.103 | 3.345 | 0.09 | 2.893 | 0.077 | 3.091 | 0.17 | 4.219 | -0.02
2.959 | 0.098 | 3.733 | -0.033 | 2.899 | -0.058 | 2.809 | 0.033 | 3.326 | 0.125 | 2.872 | -0.025 | 3.072 | 0.186 | 4.2 | 0.029
2.939 | 0.07 | 3.713 | -0.085 | 2.88 | -0.036 | 2.79 | 0.023 | 3.308 | 0.203 | 2.852 | -0.05 | 3.053 | 0.224 | 4.18 | -0.007
2.919 | 0.057 | 3.695 | -0.001 | 2.86 | -0.077 | 2.77 | 0.021 | 3.289 | 0.201 | 2.831 | -0.102 | 3.033 | 0.176 | 4.161 | 0.024
2.9 | 0.095 | 3.676 | 0.067 | 2.84 | -0.061 | 2.75 | 0 | 3.268 | 0.131 | 2.812 | -0.08 | 3.012 | 0.095 | 4.141 | 0.002
2.88 | 0.027 | 3.656 | 0.036 | 2.822 | -0.013 | 2.732 | 0.053 | 3.249 | 0.139 | 2.794 | -0.029 | 2.992 | 0.062 | 4.122 | -0.023
2.859 | -0.053 | 3.637 | 0.047 | 2.803 | 0.007 | 2.71 | -0.083 | 3.23 | 0.194 | 2.774 | -0.06 | 2.974 | 0.157 | 4.104 | 0.087
2.84 | -0.02 | 3.618 | 0.114 | 2.784 | 0.073 | 2.691 | -0.06 | 3.21 | 0.172 | 2.754 | -0.084 | 2.956 | 0.234 | 4.085 | 0.117
2.82 | -0.041 | 3.599 | 0.116 | 2.765 | 0.07 | 2.672 | -0.005 | 3.19 | 0.139 | 2.736 | 0.009 | 2.935 | 0.178 | 4.066 | 0.124
2.801 | -0.002 | 3.577 | 0.001 | 2.745 | 0.054 | 2.654 | 0.071 | 3.169 | 0.042 | 2.716 | -0.022 | 2.916 | 0.16 | 4.045 | 0.082
2.782 | 0.025 | 3.557 | -0.051 | 2.726 | 0.074 | 2.634 | 0.059 | 3.15 | 0.027 | 2.696 | -0.02 | 2.896 | 0.183 | 4.024 | -0.025
2.762 | 0.022 | 3.538 | -0.03 | 2.704 | -0.025 | 2.614 | 0.049 | 3.132 | 0.123 | 2.676 | -0.059 | 2.876 | 0.122 | 4.005 | -0.021
2.742 | 0.008 | 3.518 | -0.072 | 2.685 | -0.017 | 2.593 | -0.044 | 3.113 | 0.166 | 2.656 | -0.11 | 2.856 | 0.116 | 3.986 | -0.003
2.722 | -0.057 | 3.498 | -0.058 | 2.667 | 0.057 | 2.575 | 0.02 | 3.092 | 0.11 | 2.638 | -0.012 | 2.836 | 0.061 | 3.966 | 0.023
2.703 | -0.023 | 3.48 | -0.017 | 2.647 | 0.026 | 2.555 | 0.022 | 3.073 | 0.112 | 2.62 | 0.078 | 2.817 | 0.09 | 3.947 | 0.048
2.683 | -0.018 | 3.46 | -0.004 | 2.627 | -0.004 | 2.535 | -0.034 | 3.054 | 0.148 | 2.6 | 0.041 | 2.798 | 0.123 | 3.928 | 0.027
2.664 | -0.018 | 3.44 | -0.037 | 2.608 | 0.021 | 2.515 | -0.071 | 3.035 | 0.143 | 2.581 | 0.074 | 2.779 | 0.154 | 3.909 | 0.065
2.645 | -0.003 | 3.42 | -0.059 | 2.589 | 0.066 | 2.496 | -0.001 | 3.014 | 0.08 | 2.562 | 0.065 | 2.761 | 0.245 | 3.889 | 0.036
2.626 | 0.063 | 3.401 | -0.064 | 2.57 | 0.085 | 2.477 | 0.004 | 2.994 | 0.05 | 2.541 | 0.02 | 2.741 | 0.219 | 3.869 | 0.007
2.607 | 0.11 | 3.381 | -0.069 | 2.548 | -0.052 | 2.456 | -0.053 | 2.975 | 0.101 | 2.521 | -0.016 | 2.721 | 0.156 | 3.848 | -0.053
2.588 | 0.084 | 3.361 | -0.077 | 2.527 | -0.133 | 2.438 | 0.023 | 2.957 | 0.147 | 2.5 | -0.106 | 2.701 | 0.163 | 3.829 | -0.069
2.566 | -0.015 | 3.342 | -0.058 | 2.508 | -0.101 | 2.418 | -0.029 | 2.938 | 0.187 | 2.48 | -0.169 | 2.681 | 0.126 | 3.81 | -0.017
2.547 | 0.011 | 3.324 | 0.035 | 2.49 | 0.007 | 2.397 | -0.108 | 2.919 | 0.191 | 2.461 | -0.109 | 2.662 | 0.128 | 3.791 | 0.035
2.527 | -0.014 | 3.305 | 0.059 | 2.471 | 0.024 | 2.377 | -0.149 | 2.898 | 0.131 | 2.443 | -0.025 | 2.643 | 0.146 | 3.773 | 0.111
2.507 | -0.057 | 3.285 | 0.053 | 2.451 | 0.007 | 2.359 | -0.055 | 2.878 | 0.073 | 2.423 | -0.049 | 2.623 | 0.137 | 3.754 | 0.132
2.487 | -0.097 | 3.265 | 0.029 | 2.433 | 0.083 | 2.339 | -0.067 | 2.858 | 0.086 | 2.404 | -0.07 | 2.605 | 0.207 | 3.734 | 0.098
2.468 | -0.052 | 3.246 | 0.026 | 2.413 | 0.069 | 2.32 | -0.057 | 2.839 | 0.075 | 2.383 | -0.103 | 2.585 | 0.216 | 3.713 | 0.033
2.45 | 0.027 | 3.226 | -0.008 | 2.393 | 0.018 | 2.301 | -0.021 | 2.818 | 0.016 | 2.365 | -0.052 | 2.565 | 0.191 | 3.694 | 0.015
2.43 | -0.008 | 3.205 | -0.077 | 2.373 | -0.016 | 2.282 | 0.022 | 2.8 | 0.073 | 2.346 | -0.018 | 2.545 | 0.161 | 3.675 | 0.065
2.41 | -0.034 | 3.185 | -0.092 | 2.353 | -0.017 | 2.262 | 0.004 | 2.781 | 0.099 | 2.325 | -0.121 | 2.526 | 0.151 | 3.655 | 0.057
2.39 | -0.07 | 3.167 | -0.027 | 2.333 | -0.052 | 2.241 | -0.098 | 2.761 | 0.091 | 2.306 | -0.094 | 2.504 | 0.04 | 3.634 | -0.05
2.371 | -0.044 | 3.148 | 0.021 | 2.315 | 0.03 | 2.221 | -0.125 | 2.741 | 0.08 | 2.288 | -0.01 | 2.485 | 0.036 | 3.615 | -0.032
2.351 | -0.027 | 3.128 | 0.008 | 2.296 | 0.095 | 2.201 | -0.145 | 2.722 | 0.069 | 2.269 | 0.032 | 2.466 | 0.083 | 3.597 | 0.063
2.331 | -0.064 | 3.107 | -0.072 | 2.276 | 0.039 | 2.182 | -0.084 | 2.703 | 0.095 | 2.25 | 0.067 | 2.448 | 0.162 | 3.578 | 0.112
2.311 | -0.077 | 3.087 | -0.119 | 2.255 | -0.029 | 2.162 | -0.117 | 2.681 | -0.008 | 2.23 | 0.06 | 2.429 | 0.173 | 3.558 | 0.057
2.294 | 0.04 | 3.069 | -0.058 | 2.236 | -0.025 | 2.143 | -0.11 | 2.662 | 0.004 | 2.209 | -0.06 | 2.41 | 0.214 | 3.537 | -0.054
2.275 | 0.09 | 3.049 | -0.042 | 2.217 | 0.023 | 2.124 | -0.051 | 2.644 | 0.106 | 2.19 | -0.055 | 2.39 | 0.158 | 3.516 | -0.116
2.255 | 0.077 | 3.028 | -0.123 | 2.196 | -0.09 | 2.105 | -0.032 | 2.624 | 0.069 | 2.17 | -0.075 | 2.37 | 0.181 | 3.498 | -0.063
2.234 | -0.046 | 3.008 | -0.149 | 2.175 | -0.138 | 2.084 | -0.103 | 2.605 | 0.094 | 2.15 | -0.104 | 2.351 | 0.168 | 3.48 | 0.046
2.214 | -0.062 | 2.992 | 0.007 | 2.158 | -0.035 | 2.063 | -0.205 | 2.587 | 0.172 | 2.13 | -0.139 | 2.33 | 0.09 | 3.461 | 0.08
2.196 | 0.004 | 2.974 | 0.109 | 2.139 | 0.011 | 2.044 | -0.172 | 2.567 | 0.126 | 2.111 | -0.098 | 2.31 | 0.061 | 3.44 | -0.011
2.175 | -0.071 | 2.953 | 0.038 | 2.119 | 0.014 | 2.025 | -0.122 | 2.546 | 0.042 | 2.091 | -0.111 | 2.292 | 0.121 | 3.421 | 0.03
2.155 | -0.107 | 2.933 | 0.014 | 2.101 | 0.066 | 2.006 | -0.106 | 2.526 | 0.024 | 2.073 | -0.059 | 2.273 | 0.173 | 3.404 | 0.146
2.136 | -0.079 | 2.913 | -0.02 | 2.081 | 0.071 | 1.987 | -0.095 | 2.507 | 0.016 | 2.054 | -0.037 | 2.254 | 0.183 | 3.383 | 0.103
2.117 | -0.036 | 2.894 | 0.007 | 2.061 | 0.029 | 1.967 | -0.089 | 2.487 | -0.002 | 2.033 | -0.086 | 2.234 | 0.169 | 3.363 | 0.065
2.097 | -0.057 | 2.873 | -0.071 | 2.041 | 0.025 | 1.949 | -0.018 | 2.467 | -0.033 | 2.013 | -0.148 | 2.212 | 0.037 | 3.341 | -0.084
2.077 | -0.066 | 2.853 | -0.086 | 2.022 | -0.001 | 1.93 | -0.009 | 2.448 | -0.008 | 1.994 | -0.127 | 2.192 | -0.038 | 3.322 | -0.08
2.058 | -0.051 | 2.835 | -0.03 | 2.002 | 0 | 1.909 | -0.074 | 2.429 | 0.067 | 1.974 | -0.115 | 2.172 | -0.011 | 3.305 | 0.061
2.037 | -0.139 | 2.814 | -0.086 | 1.983 | 0.022 | 1.888 | -0.179 | 2.41 | 0.089 | 1.955 | -0.075 | 2.152 | -0.085 | 3.285 | 0.053
2.017 | -0.156 | 2.795 | -0.047 | 1.963 | -0.003 | 1.869 | -0.146 | 2.389 | 0.005 | 1.937 | -0.018 | 2.132 | -0.096 | 3.265 | 0.024
2 | -0.036 | 2.776 | -0.042 | 1.944 | 0.029 | 1.85 | -0.1 | 2.369 | -0.036 | 1.918 | 0.009 | 2.113 | -0.067 | 3.246 | 0.024
1.981 | -0.002 | 2.755 | -0.1 | 1.924 | 0.027 | 1.831 | -0.09 | 2.35 | -0.015 | 1.9 | 0.072 | 2.094 | -0.074 | 3.225 | -0.038
1.96 | -0.037 | 2.735 | -0.127 | 1.904 | -0.002 | 1.811 | -0.12 | 2.331 | -0.018 | 1.879 | 0.039 | 2.076 | 0.038 | 3.206 | -0.008
1.941 | -0.016 | 2.715 | -0.183 | 1.884 | -0.05 | 1.791 | -0.095 | 2.311 | -0.01 | 1.858 | -0.098 | 2.056 | 0.033 | 3.187 | 0.027
1.923 | 0.035 | 2.696 | -0.153 | 1.864 | -0.073 | 1.773 | -0.028 | 2.292 | 0 | 1.837 | -0.145 | 2.035 | -0.06 | 3.166 | -0.111
1.903 | 0.034 | 2.677 | -0.099 | 1.844 | -0.087 | 1.753 | -0.079 | 2.273 | 0.018 | 1.819 | -0.099 | 2.015 | -0.122 | 3.145 | -0.147
1.882 | -0.035 | 2.659 | -0.04 | 1.825 | -0.107 | 1.733 | -0.102 | 2.254 | 0.045 | 1.8 | -0.08 | 1.995 | -0.15 | 3.129 | 0.018
1.862 | -0.079 | 2.639 | -0.052 | 1.806 | -0.039 | 1.712 | -0.179 | 2.235 | 0.071 | 1.78 | -0.086 | 1.975 | -0.145 | 3.11 | 0.054
1.842 | -0.134 | 2.621 | 0.034 | 1.788 | 0.03 | 1.692 | -0.178 | 2.214 | 0.026 | 1.761 | -0.041 | 1.956 | -0.114 | 3.091 | 0.072
1.823 | -0.063 | 2.602 | 0.049 | 1.768 | -0.008 | 1.674 | -0.137 | 2.194 | -0.045 | 1.741 | -0.098 | 1.937 | -0.088 | 3.071 | 0.072
1.804 | -0.059 | 2.581 | 0.002 | 1.749 | 0.046 | 1.656 | 0 | 2.174 | -0.054 | 1.722 | -0.062 | 1.918 | -0.094 | 3.051 | 0.025
1.784 | -0.073 | 2.562 | 0.009 | 1.729 | 0.027 | 1.636 | -0.023 | 2.155 | -0.033 | 1.702 | -0.07 | 1.899 | -0.079 | 3.032 | 0.051
1.765 | -0.06 | 2.54 | -0.111 | 1.709 | 0.005 | 1.617 | -0.003 | 2.135 | -0.07 | 1.683 | -0.092 | 1.879 | -0.111 | 3.012 | 0
1.745 | -0.066 | 2.521 | -0.072 | 1.689 | -0.016 | 1.597 | -0.049 | 2.116 | -0.064 | 1.663 | -0.125 | 1.858 | -0.202 | 2.992 | -0.009
1.725 | -0.076 | 2.503 | -0.008 | 1.67 | -0.021 | 1.577 | -0.044 | 2.096 | -0.063 | 1.642 | -0.163 | 1.837 | -0.25 | 2.972 | -0.033
1.705 | -0.127 | 2.483 | -0.047 | 1.651 | 0.01 | 1.557 | -0.074 | 2.078 | 0.003 | 1.624 | -0.083 | 1.817 | -0.297 | 2.952 | -0.044
1.684 | -0.201 | 2.463 | -0.077 | 1.631 | 0.015 | 1.537 | -0.102 | 2.058 | -0.02 | 1.606 | -0.024 | 1.798 | -0.292 | 2.935 | 0.088
1.667 | -0.096 | 2.444 | -0.046 | 1.612 | 0.011 | 1.518 | -0.119 | 2.037 | -0.097 | 1.587 | 0.015 | 1.78 | -0.201 | 2.916 | 0.112
1.648 | -0.05 | 2.425 | -0.023 | 1.594 | 0.11 | 1.499 | -0.078 | 2.017 | -0.139 | 1.569 | 0.097 | 1.761 | -0.184 | 2.894 | -0.03
1.628 | -0.045 | 2.403 | -0.114 | 1.573 | 0.057 | 1.48 | -0.029 | 1.998 | -0.079 | 1.548 | 0 | 1.741 | -0.172 | 2.874 | -0.073
1.61 | 0.015 | 2.382 | -0.201 | 1.551 | -0.123 | 1.46 | -0.034 | 1.978 | -0.136 | 1.526 | -0.108 | 1.723 | -0.11 | 2.854 | -0.076
1.59 | 0.011 | 2.363 | -0.195 | 1.532 | -0.096 | 1.44 | -0.069 | 1.959 | -0.091 | 1.508 | -0.064 | 1.703 | -0.143 | 2.835 | -0.094
1.57 | -0.012 | 2.344 | -0.163 | 1.513 | -0.046 | 1.42 | -0.102 | 1.941 | 0.002 | 1.488 | -0.088 | 1.683 | -0.169 | 2.816 | -0.046
1.55 | -0.082 | 2.327 | -0.045 | 1.493 | -0.084 | 1.4 | -0.135 | 1.921 | -0.027 | 1.469 | -0.077 | 1.662 | -0.235 | 2.796 | -0.05
1.53 | -0.08 | 2.307 | -0.05 | 1.473 | -0.1 | 1.381 | -0.098 | 1.901 | -0.071 | 1.449 | -0.094 | 1.642 | -0.307 | 2.777 | -0.051
1.51 | -0.089 | 2.288 | -0.007 | 1.456 | 0.015 | 1.361 | -0.151 | 1.881 | -0.089 | 1.429 | -0.084 | 1.624 | -0.179 | 2.759 | 0.034
1.49 | -0.129 | 2.27 | 0.055 | 1.437 | 0.089 | 1.341 | -0.177 | 1.862 | -0.069 | 1.41 | -0.071 | 1.605 | -0.139 | 2.741 | 0.112
1.471 | -0.082 | 2.25 | 0.035 | 1.417 | 0.035 | 1.323 | -0.097 | 1.842 | -0.1 | 1.392 | 0.001 | 1.586 | -0.108 | 2.72 | 0.036
1.452 | -0.059 | 2.229 | -0.025 | 1.396 | -0.047 | 1.304 | -0.044 | 1.821 | -0.222 | 1.372 | -0.038 | 1.567 | -0.106 | 2.701 | 0.051
1.433 | -0.054 | 2.208 | -0.097 | 1.378 | 0.047 | 1.285 | -0.02 | 1.801 | -0.214 | 1.351 | -0.114 | 1.546 | -0.195 | 2.679 | -0.074
1.413 | -0.054 | 2.189 | -0.086 | 1.358 | 0.036 | 1.266 | 0.029 | 1.784 | -0.084 | 1.332 | -0.116 | 1.525 | -0.275 | 2.66 | -0.052
1.393 | -0.126 | 2.171 | -0.005 | 1.337 | -0.1 | 1.246 | -0.007 | 1.765 | -0.082 | 1.312 | -0.134 | 1.506 | -0.241 | 2.643 | 0.074
1.374 | -0.091 | 2.151 | -0.016 | 1.319 | -0.005 | 1.225 | -0.084 | 1.745 | -0.116 | 1.293 | -0.117 | 1.486 | -0.28 | 2.623 | 0.036
1.353 | -0.149 | 2.131 | -0.061 | 1.301 | 0.086 | 1.205 | -0.104 | 1.724 | -0.196 | 1.276 | 0.054 | 1.466 | -0.327 | 2.603 | 0.018
1.333 | -0.157 | 2.112 | -0.036 | 1.28 | 0.049 | 1.187 | -0.05 | 1.704 | -0.189 | 1.256 | 0.01 | 1.447 | -0.269 | 2.584 | 0.037
1.315 | -0.104 | 2.093 | -0.005 | 1.261 | 0.03 | 1.167 | -0.078 | 1.685 | -0.199 | 1.237 | 0.063 | 1.43 | -0.146 | 2.563 | -0.002
1.296 | -0.089 | 2.072 | -0.092 | 1.241 | 0.018 | 1.147 | -0.091 | 1.665 | -0.22 | 1.218 | 0.072 | 1.41 | -0.151 | 2.544 | -0.027
1.277 | -0.025 | 2.051 | -0.173 | 1.221 | -0.01 | 1.128 | -0.054 | 1.645 | -0.237 | 1.197 | -0.012 | 1.392 | -0.09 | 2.523 | -0.071
1.259 | 0.052 | 2.031 | -0.174 | 1.2 | -0.104 | 1.11 | 0.029 | 1.626 | -0.197 | 1.177 | -0.038 | 1.371 | -0.159 | 2.503 | -0.128
1.238 | -0.032 | 2.012 | -0.143 | 1.18 | -0.153 | 1.089 | -0.04 | 1.608 | -0.131 | 1.157 | -0.069 | 1.351 | -0.183 | 2.484 | -0.097
1.217 | -0.128 | 1.994 | -0.099 | 1.16 | -0.134 | 1.067 | -0.177 | 1.588 | -0.143 | 1.137 | -0.094 | 1.332 | -0.195 | 2.465 | -0.055
1.198 | -0.067 | 1.975 | -0.033 | 1.141 | -0.102 | 1.047 | -0.221 | 1.569 | -0.102 | 1.118 | -0.055 | 1.312 | -0.203 | 2.447 | 0.037
1.179 | -0.022 | 1.957 | 0.058 | 1.123 | -0.017 | 1.03 | -0.1 | 1.55 | -0.124 | 1.1 | 0.035 | 1.294 | -0.125 | 2.428 | 0.06
1.158 | -0.15 | 1.938 | 0.071 | 1.104 | 0.009 | 1.01 | -0.1 | 1.529 | -0.216 | 1.081 | 0.011 | 1.275 | -0.122 | 2.409 | 0.092
1.138 | -0.156 | 1.917 | -0.002 | 1.083 | -0.063 | 0.99 | -0.104 | 1.509 | -0.24 | 1.06 | -0.036 | 1.255 | -0.117 | 2.388 | 0.007
1.12 | -0.084 | 1.897 | -0.037 | 1.064 | -0.039 | 0.971 | -0.078 | 1.49 | -0.199 | 1.041 | -0.044 | 1.237 | -0.039 | 2.369 | 0.009
1.102 | -0.008 | 1.877 | -0.052 | 1.045 | 0.001 | 0.953 | -0.02 | 1.47 | -0.225 | 1.021 | -0.03 | 1.217 | -0.079 | 2.349 | -0.017
1.082 | -0.025 | 1.857 | -0.085 | 1.025 | -0.029 | 0.934 | 0.025 | 1.45 | -0.289 | 1.001 | -0.094 | 1.195 | -0.194 | 2.329 | -0.048
1.06 | -0.168 | 1.838 | -0.059 | 1.004 | -0.121 | 0.914 | 0.003 | 1.431 | -0.248 | 0.981 | -0.1 | 1.176 | -0.184 | 2.31 | -0.001
1.04 | -0.163 | 1.819 | -0.014 | 0.985 | -0.085 | 0.893 | -0.071 | 1.412 | -0.189 | 0.962 | -0.09 | 1.156 | -0.225 | 2.292 | 0.053
1.021 | -0.126 | 1.8 | 0.005 | 0.967 | -0.048 | 0.874 | -0.07 | 1.393 | -0.184 | 0.944 | -0.016 | 1.135 | -0.305 | 2.271 | -0.016
1.003 | -0.064 | 1.78 | 0.007 | 0.948 | 0.002 | 0.855 | -0.026 | 1.372 | -0.256 | 0.926 | 0.117 | 1.117 | -0.246 | 2.253 | 0.046
0.983 | -0.075 | 1.761 | -0.014 | 0.929 | 0.017 | 0.835 | -0.067 | 1.352 | -0.311 | 0.908 | 0.161 | 1.099 | -0.11 | 2.234 | 0.072
0.963 | -0.103 | 1.739 | -0.107 | 0.909 | 0.013 | 0.816 | -0.023 | 1.332 | -0.301 | 0.887 | 0.115 | 1.079 | -0.141 | 2.212 | -0.075
0.946 | 0.011 | 1.719 | -0.156 | 0.888 | -0.084 | 0.798 | 0.076 | 1.313 | -0.296 | 0.867 | 0.032 | 1.061 | -0.104 | 2.191 | -0.14
0.928 | 0.112 | 1.699 | -0.16 | 0.868 | -0.124 | 0.779 | 0.076 | 1.294 | -0.271 | 0.847 | 0.024 | 1.042 | -0.051 | 2.171 | -0.198
0.908 | 0.069 | 1.68 | -0.149 | 0.848 | -0.148 | 0.758 | 0.032 | 1.275 | -0.221 | 0.827 | -0.005 | 1.021 | -0.136 | 2.152 | -0.169
0.886 | -0.041 | 1.661 | -0.122 | 0.828 | -0.139 | 0.738 | -0.011 | 1.255 | -0.251 | 0.808 | 0.026 | 1 | -0.213 | 2.134 | -0.052
0.866 | -0.062 | 1.642 | -0.106 | 0.81 | -0.075 | 0.719 | 0.021 | 1.237 | -0.153 | 0.789 | 0.035 | 0.982 | -0.119 | 2.115 | -0.012
0.847 | -0.032 | 1.623 | -0.032 | 0.791 | -0.06 | 0.698 | -0.053 | 1.218 | -0.174 | 0.769 | -0.003 | 0.963 | -0.127 | 2.096 | -0.024
0.829 | 0.029 | 1.605 | 0.02 | 0.772 | -0.028 | 0.679 | -0.058 | 1.198 | -0.207 | 0.75 | 0.054 | 0.943 | -0.131 | 2.075 | -0.066
0.809 | 0.034 | 1.584 | -0.049 | 0.752 | -0.01 | 0.66 | 0.024 | 1.177 | -0.256 | 0.733 | 0.176 | 0.926 | 0 | 2.057 | -0.001
0.789 | -0.016 | 1.564 | -0.078 | 0.733 | 0.02 | 0.643 | 0.127 | 1.158 | -0.257 | 0.714 | 0.205 | 0.906 | -0.007 | 2.039 | 0.089
0.77 | 0.007 | 1.545 | -0.07 | 0.712 | -0.112 | 0.623 | 0.132 | 1.139 | -0.241 | 0.693 | 0.11 | 0.887 | -0.003 | 2.018 | 0.001
0.751 | 0.052 | 1.525 | -0.072 | 0.692 | -0.147 | 0.605 | 0.211 | 1.119 | -0.267 | 0.673 | 0.122 | 0.866 | -0.107 | 1.997 | -0.102
0.731 | -0.007 | 1.505 | -0.082 | 0.673 | -0.064 | 0.586 | 0.239 | 1.1 | -0.211 | 0.654 | 0.125 | 0.845 | -0.209 | 1.978 | -0.082
0.71 | -0.067 | 1.487 | -0.04 | 0.655 | 0.004 | 0.567 | 0.261 | 1.081 | -0.178 | 0.635 | 0.166 | 0.825 | -0.206 | 1.96 | 0.025
0.689 | -0.134 | 1.467 | -0.023 | 0.634 | -0.06 | 0.547 | 0.26 | 1.062 | -0.172 | 0.619 | 0.362 | 0.806 | -0.21 | 1.941 | 0.044
0.67 | -0.097 | 1.448 | -0.017 | 0.615 | -0.03 | 0.528 | 0.261 | 1.041 | -0.259 | 0.601 | 0.443 | 0.786 | -0.187 | 1.921 | 0.017
0.653 | 0.009 | 1.427 | -0.074 | 0.597 | 0.039 | 0.509 | 0.335 | 1.021 | -0.311 | 0.582 | 0.498 | 0.767 | -0.174 | 1.902 | 0.022
0.634 | 0.087 | 1.409 | 0.003 | 0.577 | 0.037 | 0.492 | 0.456 | 1.001 | -0.32 | 0.564 | 0.586 | 0.749 | -0.117 | 1.88 | -0.097
0.615 | 0.106 | 1.389 | -0.035 | 0.556 | -0.05 | 0.473 | 0.473 | 0.982 | -0.304 | 0.546 | 0.634 | 0.73 | -0.063 | 1.861 | -0.079
0.595 | 0.082 | 1.366 | -0.223 | 0.536 | -0.107 | 0.454 | 0.51 | 0.963 | -0.251 | 0.527 | 0.664 | 0.711 | -0.061 | 1.84 | -0.178
0.576 | 0.115 | 1.347 | -0.237 | 0.517 | -0.102 | 0.435 | 0.545 | 0.945 | -0.188 | 0.506 | 0.593 | 0.691 | -0.067 | 1.82 | -0.183
0.557 | 0.11 | 1.33 | -0.088 | 0.497 | -0.101 | 0.415 | 0.543 | 0.925 | -0.206 | 0.487 | 0.607 | 0.671 | -0.109 | 1.801 | -0.186
0.537 | 0.122 | 1.312 | 0.025 | 0.477 | -0.114 | 0.395 | 0.5 | 0.906 | -0.16 | 0.468 | 0.626 | 0.65 | -0.214 | 1.783 | -0.107
0.517 | 0.045 | 1.292 | 0 | 0.459 | -0.07 | 0.374 | 0.434 | 0.887 | -0.121 | 0.45 | 0.736 | 0.632 | -0.127 | 1.766 | 0.044
0.496 | -0.011 | 1.272 | -0.017 | 0.44 | -0.028 | 0.355 | 0.472 | 0.869 | -0.077 | 0.432 | 0.842 | 0.614 | -0.041 | 1.746 | 0.069
0.478 | 0.075 | 1.252 | -0.023 | 0.421 | 0.024 | 0.337 | 0.552 | 0.847 | -0.193 | 0.412 | 0.819 | 0.594 | -0.021 | 1.725 | -0.05
0.46 | 0.185 | 1.234 | 0.013 | 0.401 | -0.012 | 0.318 | 0.593 | 0.828 | -0.205 | 0.395 | 0.949 | 0.576 | 0.032 | 1.705 | -0.086
0.441 | 0.186 | 1.214 | -0.005 | 0.381 | -0.041 | 0.3 | 0.684 | 0.809 | -0.173 | 0.374 | 0.857 | 0.557 | 0.051 | 1.686 | -0.032
0.421 | 0.169 | 1.192 | -0.14 | 0.361 | -0.091 | 0.284 | 0.852 | 0.79 | -0.101 | 0.354 | 0.825 | 0.537 | 0.018 | 1.668 | 0.022
0.4 | 0.062 | 1.172 | -0.153 | 0.34 | -0.145 | 0.264 | 0.822 | 0.771 | -0.102 | 0.336 | 0.889 | 0.515 | -0.086 | 1.648 | 0
0.38 | 0.074 | 1.155 | -0.016 | 0.322 | -0.066 | 0.244 | 0.829 | 0.751 | -0.126 | 0.316 | 0.879 | 0.495 | -0.153 | 1.627 | -0.066
0.362 | 0.136 | 1.137 | 0.066 | 0.303 | -0.007 | 0.225 | 0.874 | 0.731 | -0.126 | 0.298 | 0.988 | 0.475 | -0.199 | 1.607 | -0.096
0.342 | 0.107 | 1.116 | -0.013 | 0.284 | 0 | 0.206 | 0.908 | 0.711 | -0.159 | 0.281 | 1.127 | 0.455 | -0.205 | 1.59 | 0.057
0.321 | 0.028 | 1.096 | -0.048 | 0.265 | 0.017 | 0.188 | 0.973 | 0.691 | -0.221 | 0.265 | 1.315 | 0.438 | -0.07 | 1.573 | 0.152
0.303 | 0.102 | 1.077 | -0.014 | 0.246 | 0.049 | 0.17 | 1.049 | 0.67 | -0.294 | 0.247 | 1.432 | 0.419 | -0.041 | 1.55 | -0.016
0.287 | 0.315 | 1.058 | 0.004 | 0.227 | 0.069 | 0.153 | 1.217 | 0.651 | -0.273 | 0.228 | 1.423 | 0.4 | -0.013 | 1.529 | -0.148
0.268 | 0.348 | 1.036 | -0.11 | 0.207 | 0.037 | 0.136 | 1.38 | 0.632 | -0.275 | 0.209 | 1.464 | 0.381 | 0.004 | 1.507 | -0.271
0.248 | 0.335 | 1.016 | -0.149 | 0.187 | 0.05 | 0.117 | 1.421 | 0.613 | -0.215 | 0.189 | 1.424 | 0.361 | -0.004 | 1.489 | -0.177
0.229 | 0.355 | 0.998 | -0.067 | 0.168 | 0.072 | 0.097 | 1.384 | 0.595 | -0.158 | 0.169 | 1.438 | 0.342 | 0.025 | 1.472 | -0.018
0.21 | 0.385 | 0.98 | 0.022 | 0.15 | 0.159 | 0.076 | 1.285 | 0.576 | -0.092 | 0.152 | 1.583 | 0.322 | 0.003 | 1.452 | -0.072
0.19 | 0.385 | 0.961 | 0.099 | 0.132 | 0.253 | 0.057 | 1.34 | 0.556 | -0.136 | 0.135 | 1.682 | 0.302 | -0.061 | 1.431 | -0.14
0.17 | 0.357 | 0.942 | 0.117 | 0.113 | 0.286 | 0.04 | 1.456 | 0.536 | -0.175 | 0.115 | 1.659 | 0.284 | 0.023 | 1.414 | -0.024
0.153 | 0.492 | 0.924 | 0.173 | 0.095 | 0.354 | 0.02 | 1.435 | 0.517 | -0.149 | 0.096 | 1.718 | 0.267 | 0.214 | 1.395 | 0.032
0.134 | 0.53 | 0.903 | 0.099 | 0.077 | 0.461 | 0 | 1.415 | 0.497 | -0.168 | 0.079 | 1.828 | 0.25 | 0.321 | 1.375 | -0.008
0.116 | 0.598 | 0.882 | -0.009 | 0.059 | 0.533 | -0.017 | 1.556 | 0.477 | -0.228 | 0.059 | 1.83 | 0.23 | 0.347 | 1.355 | -0.022
0.097 | 0.671 | 0.862 | 0.012 | 0.038 | 0.488 | -0.031 | 1.892 | 0.458 | -0.144 | 0.04 | 1.843 | 0.211 | 0.355 | 1.334 | -0.135
0.078 | 0.666 | 0.844 | 0.097 | 0.019 | 0.495 | -0.05 | 1.959 | 0.441 | -0.048 | 0.019 | 1.756 | 0.19 | 0.278 | 1.314 | -0.152
0.057 | 0.608 | 0.824 | 0.052 | 0 | 0.53 | -0.071 | 1.862 | 0.421 | -0.053 | 0 | 1.788 | 0.171 | 0.256 | 1.297 | -0.009
0.038 | 0.618 | 0.804 | 0.03 | -0.017 | 0.652 | -0.089 | 1.928 | 0.402 | -0.036 | -0.018 | 1.869 | 0.152 | 0.286 | 1.279 | 0.066
0.019 | 0.682 | 0.787 | 0.187 | -0.034 | 0.807 | -0.107 | 2.027 | 0.381 | -0.138 | -0.034 | 2.08 | 0.131 | 0.214 | 1.259 | 0.012
0 | 0.694 | 0.768 | 0.218 | -0.052 | 0.942 | -0.125 | 2.121 | 0.36 | -0.205 | -0.05 | 2.286 | 0.111 | 0.209 | 1.239 | 0.032
-0.017 | 0.826 | 0.748 | 0.185 | -0.071 | 0.961 | -0.143 | 2.221 | 0.34 | -0.22 | -0.069 | 2.334 | 0.094 | 0.335 | 1.219 | -0.003
-0.034 | 0.974 | 0.727 | 0.087 | -0.089 | 1.052 | -0.16 | 2.36 | 0.321 | -0.214 | -0.087 | 2.388 | 0.077 | 0.474 | 1.199 | -0.058
-0.053 | 1.038 | 0.707 | 0.059 | -0.107 | 1.119 | -0.176 | 2.575 | 0.301 | -0.223 | -0.105 | 2.476 | 0.06 | 0.641 | 1.178 | -0.169
-0.071 | 1.115 | 0.687 | 0.038 | -0.126 | 1.15 | -0.193 | 2.71 | 0.281 | -0.251 | -0.124 | 2.542 | 0.04 | 0.618 | 1.156 | -0.294
-0.089 | 1.184 | 0.668 | 0.057 | -0.147 | 1.097 | -0.211 | 2.807 | 0.263 | -0.164 | -0.145 | 2.462 | 0.02 | 0.56 | 1.138 | -0.225
-0.108 | 1.258 | 0.648 | 0.063 | -0.167 | 1.081 | -0.23 | 2.823 | 0.246 | -0.011 | -0.163 | 2.519 | 0 | 0.543 | 1.121 | -0.058
-0.128 | 1.21 | 0.631 | 0.213 | -0.183 | 1.264 | -0.254 | 2.6 | 0.228 | 0.071 | -0.18 | 2.647 | -0.018 | 0.633 | 1.102 | -0.023
-0.147 | 1.223 | 0.614 | 0.342 | -0.199 | 1.448 | -0.274 | 2.559 | 0.206 | -0.077 | -0.198 | 2.749 | -0.035 | 0.787 | 1.083 | -0.021
-0.164 | 1.377 | 0.595 | 0.381 | -0.217 | 1.565 | -0.291 | 2.732 | 0.187 | -0.077 | -0.215 | 2.911 | -0.052 | 0.912 | 1.063 | -0.054
-0.182 | 1.472 | 0.573 | 0.24 | -0.234 | 1.718 | -0.308 | 2.874 | 0.168 | -0.023 | -0.233 | 3.001 | -0.07 | 1.027 | 1.043 | -0.084
-0.201 | 1.523 | 0.552 | 0.17 | -0.253 | 1.764 | -0.325 | 3.022 | 0.15 | 0.074 | -0.254 | 2.901 | -0.087 | 1.156 | 1.024 | -0.023
-0.218 | 1.697 | 0.533 | 0.196 | -0.273 | 1.744 | -0.342 | 3.184 | 0.132 | 0.115 | -0.274 | 2.868 | -0.104 | 1.309 | 1.004 | -0.038
-0.236 | 1.797 | 0.515 | 0.249 | -0.291 | 1.824 | -0.358 | 3.379 | 0.114 | 0.208 | -0.293 | 2.876 | -0.122 | 1.407 | 0.984 | -0.099
-0.255 | 1.787 | 0.495 | 0.244 | -0.309 | 1.91 | -0.375 | 3.502 | 0.096 | 0.337 | -0.313 | 2.893 | -0.143 | 1.292 | 0.964 | -0.11
-0.276 | 1.694 | 0.476 | 0.3 | -0.328 | 1.916 | -0.393 | 3.646 | 0.079 | 0.495 | -0.332 | 2.918 | -0.164 | 1.237 | 0.947 | 0.03
-0.297 | 1.654 | 0.459 | 0.429 | -0.347 | 1.967 | -0.41 | 3.749 | 0.06 | 0.51 | -0.349 | 3.061 | -0.183 | 1.258 | 0.928 | 0.07
-0.314 | 1.791 | 0.441 | 0.53 | -0.36 | 2.331 | -0.429 | 3.801 | 0.04 | 0.459 | -0.365 | 3.252 | -0.201 | 1.314 | 0.909 | 0.092
-0.33 | 2.018 | 0.421 | 0.47 | -0.376 | 2.559 | -0.445 | 3.991 | 0.019 | 0.396 | -0.381 | 3.493 | -0.218 | 1.495 | 0.887 | -0.052
-0.347 | 2.132 | 0.401 | 0.449 | -0.397 | 2.497 | -0.459 | 4.32 | 0 | 0.4 | -0.397 | 3.67 | -0.234 | 1.677 | 0.866 | -0.141
-0.366 | 2.197 | 0.379 | 0.326 | -0.416 | 2.504 | -0.474 | 4.614 | -0.018 | 0.468 | -0.417 | 3.648 | -0.253 | 1.719 | 0.847 | -0.131
-0.383 | 2.305 | 0.359 | 0.288 | -0.433 | 2.659 | -0.492 | 4.689 | -0.035 | 0.621 | -0.435 | 3.707 | -0.27 | 1.855 | 0.827 | -0.173
-0.399 | 2.511 | 0.341 | 0.369 | -0.451 | 2.728 | -0.511 | 4.721 | -0.055 | 0.622 | -0.455 | 3.721 | -0.288 | 1.993 | 0.807 | -0.186
-0.417 | 2.646 | 0.324 | 0.508 | -0.47 | 2.76 | -0.529 | 4.821 | -0.073 | 0.685 | -0.474 | 3.757 | -0.306 | 2.058 | 0.789 | -0.117
-0.438 | 2.559 | 0.306 | 0.597 | -0.488 | 2.876 | -0.549 | 4.807 | -0.09 | 0.874 | -0.491 | 3.902 | -0.326 | 2.026 | 0.769 | -0.135
-0.458 | 2.527 | 0.287 | 0.64 | -0.504 | 3.113 | -0.569 | 4.758 | -0.107 | 0.971 | -0.508 | 4.029 | -0.344 | 2.109 | 0.751 | -0.051
-0.473 | 2.76 | 0.27 | 0.781 | -0.521 | 3.258 | -0.589 | 4.729 | -0.128 | 0.92 | -0.525 | 4.188 | -0.36 | 2.332 | 0.733 | 0.047
-0.489 | 3.015 | 0.251 | 0.81 | -0.537 | 3.453 | -0.608 | 4.764 | -0.147 | 0.952 | -0.542 | 4.32 | -0.374 | 2.649 | 0.711 | -0.083
-0.506 | 3.125 | 0.23 | 0.734 | -0.553 | 3.681 | -0.624 | 4.984 | -0.165 | 1.048 | -0.561 | 4.372 | -0.389 | 2.932 | 0.691 | -0.124
-0.525 | 3.184 | 0.209 | 0.667 | -0.573 | 3.656 | -0.639 | 5.273 | -0.182 | 1.175 | -0.581 | 4.3 | -0.406 | 3.056 | 0.672 | -0.085
-0.543 | 3.261 | 0.19 | 0.671 | -0.594 | 3.547 | -0.656 | 5.411 | -0.198 | 1.363 | -0.602 | 4.221 | -0.426 | 3.049 | 0.652 | -0.124
-0.56 | 3.409 | 0.171 | 0.709 | -0.612 | 3.619 | -0.675 | 5.457 | -0.216 | 1.462 | -0.622 | 4.213 | -0.444 | 3.138 | 0.634 | -0.051
-0.579 | 3.443 | 0.153 | 0.803 | -0.627 | 3.935 | -0.69 | 5.715 | -0.233 | 1.603 | -0.639 | 4.336 | -0.464 | 3.069 | 0.617 | 0.08
-0.6 | 3.357 | 0.135 | 0.907 | -0.643 | 4.114 | -0.706 | 5.953 | -0.25 | 1.764 | -0.656 | 4.524 | -0.485 | 3.008 | 0.598 | 0.116
-0.62 | 3.328 | 0.116 | 0.959 | -0.663 | 4.063 | -0.724 | 6.03 | -0.269 | 1.798 | -0.673 | 4.646 | -0.502 | 3.162 | 0.578 | 0.102
-0.636 | 3.537 | 0.097 | 1.002 | -0.678 | 4.35 | -0.741 | 6.188 | -0.29 | 1.7 | -0.69 | 4.817 | -0.521 | 3.184 | 0.557 | 0.018
-0.652 | 3.739 | 0.077 | 0.968 | -0.693 | 4.659 | -0.752 | 6.663 | -0.309 | 1.729 | -0.706 | 5.029 | -0.538 | 3.311 | 0.537 | -0.034
-0.668 | 3.966 | 0.058 | 0.971 | -0.71 | 4.757 | -0.766 | 7.014 | -0.327 | 1.798 | -0.723 | 5.173 | -0.552 | 3.65 | 0.517 | -0.05
-0.686 | 4.07 | 0.038 | 0.964 | -0.731 | 4.678 | -0.782 | 7.216 | -0.345 | 1.927 | -0.741 | 5.238 | -0.57 | 3.752 | 0.497 | -0.107
-0.704 | 4.165 | 0.019 | 0.971 | -0.751 | 4.666 | -0.799 | 7.407 | -0.363 | 1.987 | -0.76 | 5.276 | -0.588 | 3.835 | 0.476 | -0.164
-0.721 | 4.294 | 0 | 1.015 | -0.766 | 4.928 | -0.815 | 7.571 | -0.381 | 2.065 | -0.779 | 5.269 | -0.606 | 3.939 | 0.456 | -0.19
-0.74 | 4.349 | -0.015 | 1.275 | -0.782 | 5.13 | -0.837 | 7.453 | -0.398 | 2.25 | -0.797 | 5.382 | -0.626 | 3.886 | 0.439 | -0.057
-0.759 | 4.364 | -0.03 | 1.572 | -0.799 | 5.314 | -0.859 | 7.329 | -0.415 | 2.371 | -0.813 | 5.62 | -0.642 | 4.09 | 0.422 | 0.061
-0.777 | 4.444 | -0.048 | 1.639 | -0.815 | 5.496 | -0.876 | 7.477 | -0.435 | 2.378 | -0.829 | 5.826 | -0.656 | 4.43 | 0.404 | 0.139
-0.794 | 4.644 | -0.068 | 1.633 | -0.83 | 5.77 | -0.893 | 7.582 | -0.453 | 2.411 | -0.845 | 5.999 | -0.67 | 4.73 | 0.382 | 0.008
-0.808 | 4.926 | -0.087 | 1.685 | -0.847 | 5.966 | -0.911 | 7.704 | -0.472 | 2.474 | -0.864 | 6.047 | -0.685 | 5.016 | 0.361 | -0.076
-0.825 | 5.086 | -0.105 | 1.75 | -0.864 | 6.08 | -0.927 | 7.885 | -0.488 | 2.656 | -0.884 | 6.035 | -0.701 | 5.242 | 0.34 | -0.156
-0.845 | 5.093 | -0.125 | 1.741 | -0.883 | 6.141 | -0.943 | 8.148 | -0.503 | 2.955 | -0.903 | 6.016 | -0.717 | 5.427 | 0.323 | 0.013
-0.862 | 5.212 | -0.144 | 1.722 | -0.903 | 6.096 | -0.958 | 8.371 | -0.518 | 3.21 | -0.923 | 5.992 | -0.734 | 5.599 | 0.306 | 0.158
-0.88 | 5.303 | -0.163 | 1.789 | -0.921 | 6.178 | -0.977 | 8.448 | -0.536 | 3.311 | -0.941 | 6.064 | -0.753 | 5.594 | 0.286 | 0.089
-0.901 | 5.248 | -0.179 | 1.978 | -0.936 | 6.439 | -0.997 | 8.395 | -0.553 | 3.468 | -0.958 | 6.22 | -0.775 | 5.454 | 0.267 | 0.134
-0.919 | 5.304 | -0.194 | 2.252 | -0.951 | 6.739 | -1.014 | 8.581 | -0.568 | 3.703 | -0.974 | 6.447 | -0.795 | 5.424 | 0.25 | 0.286
-0.935 | 5.538 | -0.211 | 2.392 | -0.967 | 6.941 | -1.026 | 8.98 | -0.587 | 3.742 | -0.989 | 6.717 | -0.811 | 5.634 | 0.232 | 0.384
-0.951 | 5.767 | -0.234 | 2.209 | -0.984 | 7.061 | -1.041 | 9.279 | -0.608 | 3.65 | -1.003 | 7.021 | -0.826 | 5.922 | 0.211 | 0.272
-0.968 | 5.876 | -0.255 | 2.095 | -1 | 7.296 | -1.056 | 9.525 | -0.627 | 3.667 | -1.022 | 7.102 | -0.842 | 6.146 | 0.189 | 0.15
-0.984 | 6.104 | -0.274 | 2.168 | -1.016 | 7.505 | -1.068 | 9.981 | -0.644 | 3.847 | -1.04 | 7.191 | -0.858 | 6.304 | 0.168 | 0.046
-1 | 6.294 | -0.293 | 2.2 | -1.034 | 7.572 | -1.081 | 10.371 | -0.659 | 4.099 | -1.057 | 7.309 | -0.876 | 6.416 | 0.149 | 0.082
-1.019 | 6.358 | -0.311 | 2.28 | -1.055 | 7.502 | -1.101 | 10.359 | -0.676 | 4.24 | -1.076 | 7.333 | -0.893 | 6.552 | 0.133 | 0.273
-1.037 | 6.437 | -0.327 | 2.487 | -1.071 | 7.716 | -1.122 | 10.28 | -0.693 | 4.402 | -1.092 | 7.529 | -0.909 | 6.766 | 0.115 | 0.342
-1.056 | 6.46 | -0.34 | 2.875 | -1.083 | 8.178 | -1.142 | 10.266 | -0.712 | 4.461 | -1.107 | 7.792 | -0.927 | 6.865 | 0.095 | 0.312
-1.073 | 6.616 | -0.355 | 3.162 | -1.096 | 8.569 | -1.161 | 10.309 | -0.73 | 4.494 | -1.124 | 7.951 | -0.946 | 6.907 | 0.077 | 0.414
-1.088 | 6.877 | -0.371 | 3.372 | -1.113 | 8.711 | -1.178 | 10.413 | -0.747 | 4.664 | -1.139 | 8.222 | -0.957 | 7.391 | 0.058 | 0.443
-1.103 | 7.145 | -0.389 | 3.455 | -1.129 | 8.912 | -1.194 | 10.628 | -0.763 | 4.852 | -1.155 | 8.461 | -0.966 | 8.046 | 0.041 | 0.604
-1.117 | 7.484 | -0.409 | 3.436 | -1.145 | 9.165 | -1.211 | 10.794 | -0.783 | 4.835 | -1.174 | 8.478 | -0.976 | 8.587 | 0.02 | 0.506
-1.135 | 7.606 | -0.428 | 3.469 | -1.162 | 9.301 | -1.228 | 10.957 | -0.801 | 4.962 | -1.192 | 8.533 | -0.991 | 8.894 | 0 | 0.474
-1.153 | 7.711 | -0.445 | 3.638 | -1.182 | 9.272 | -1.242 | 11.274 | -0.811 | 5.516 | -1.214 | 8.399 | -1.01 | 8.92 | -0.017 | 0.64
-1.17 | 7.811 | -0.461 | 3.816 | -1.202 | 9.262 | -1.257 | 11.526 | -0.821 | 6.101 | -1.234 | 8.399 | -1.027 | 9.033 | -0.032 | 0.874
-1.191 | 7.73 | -0.478 | 3.974 | -1.218 | 9.476 | -1.277 | 11.526 | -0.839 | 6.157 | -1.247 | 8.754 | -1.043 | 9.286 | -0.047 | 1.176
-1.207 | 7.948 | -0.494 | 4.199 | -1.23 | 9.891 | -1.296 | 11.537 | -0.859 | 6.157 | -1.261 | 9.122 | -1.06 | 9.389 | -0.062 | 1.409
-1.222 | 8.208 | -0.507 | 4.592 | -1.244 | 10.215 | -1.309 | 11.965 | -0.873 | 6.486 | -1.277 | 9.318 | -1.079 | 9.461 | -0.081 | 1.438
-1.24 | 8.35 | -0.525 | 4.676 | -1.261 | 10.38 | -1.319 | 12.526 | -0.887 | 6.785 | -1.291 | 9.622 | -1.095 | 9.62 | -0.098 | 1.601
-1.256 | 8.549 | -0.548 | 4.481 | -1.279 | 10.474 | -1.333 | 12.871 | -0.906 | 6.802 | -1.306 | 9.92 | -1.11 | 9.913 | -0.115 | 1.748
-1.269 | 8.912 | -0.568 | 4.47 | -1.296 | 10.626 | -1.347 | 13.193 | -0.925 | 6.831 | -1.321 | 10.167 | -1.12 | 10.48 | -0.135 | 1.73
-1.283 | 9.236 | -0.584 | 4.681 | -1.312 | 10.846 | -1.36 | 13.562 | -0.94 | 7.089 | -1.336 | 10.441 | -1.133 | 10.889 | -0.155 | 1.718
-1.302 | 9.311 | -0.603 | 4.711 | -1.329 | 10.974 | -1.377 | 13.712 | -0.955 | 7.374 | -1.353 | 10.6 | -1.152 | 10.897 | -0.173 | 1.809
-1.322 | 9.256 | -0.619 | 4.901 | -1.348 | 10.995 | -1.396 | 13.773 | -0.969 | 7.689 | -1.372 | 10.586 | -1.171 | 10.925 | -0.187 | 2.126
-1.34 | 9.378 | -0.631 | 5.35 | -1.363 | 11.306 | -1.416 | 13.745 | -0.985 | 7.929 | -1.387 | 10.894 | -1.188 | 11.085 | -0.198 | 2.617
-1.354 | 9.66 | -0.642 | 5.834 | -1.373 | 11.833 | -1.436 | 13.731 | -1.005 | 7.906 | -1.397 | 11.47 | -1.201 | 11.488 | -0.212 | 2.967
-1.368 | 10.035 | -0.657 | 6.16 | -1.384 | 12.377 | -1.455 | 13.732 | -1.025 | 7.832 | -1.407 | 12.013 | -1.209 | 12.145 | -0.229 | 3.08
-1.384 | 10.251 | -0.673 | 6.358 | -1.4 | 12.59 | -1.471 | 13.932 | -1.042 | 8.013 | -1.422 | 12.289 | -1.219 | 12.753 | -0.246 | 3.277
-1.398 | 10.551 | -0.689 | 6.579 | -1.417 | 12.747 | -1.484 | 14.345 | -1.055 | 8.367 | -1.441 | 12.343 | -1.228 | 13.359 | -0.26 | 3.558
-1.412 | 10.925 | -0.708 | 6.604 | -1.433 | 12.95 | -1.499 | 14.612 | -1.07 | 8.68 | -1.459 | 12.426 | -1.236 | 14.018 | -0.275 | 3.837
-1.428 | 11.123 | -0.725 | 6.748 | -1.45 | 13.101 | -1.518 | 14.643 | -1.086 | 8.89 | -1.475 | 12.613 | -1.248 | 14.513 | -0.289 | 4.144
-1.445 | 11.246 | -0.736 | 7.249 | -1.468 | 13.187 | -1.534 | 14.845 | -1.097 | 9.352 | -1.491 | 12.851 | -1.263 | 14.771 | -0.305 | 4.407
-1.466 | 11.178 | -0.748 | 7.727 | -1.485 | 13.335 | -1.548 | 15.184 | -1.107 | 9.98 | -1.508 | 12.956 | -1.279 | 14.961 | -0.316 | 4.899
-1.482 | 11.371 | -0.762 | 8.042 | -1.499 | 13.649 | -1.565 | 15.353 | -1.119 | 10.407 | -1.524 | 13.192 | -1.298 | 15.003 | -0.324 | 5.583
-1.496 | 11.73 | -0.777 | 8.335 | -1.516 | 13.836 | -1.581 | 15.559 | -1.135 | 10.588 | -1.537 | 13.588 | -1.314 | 15.221 | -0.333 | 6.235
-1.509 | 12.085 | -0.792 | 8.607 | -1.529 | 14.216 | -1.593 | 16.034 | -1.153 | 10.72 | -1.546 | 14.181 | -1.324 | 15.759 | -0.347 | 6.561
-1.525 | 12.291 | -0.809 | 8.748 | -1.541 | 14.688 | -1.604 | 16.53 | -1.166 | 11.059 | -1.556 | 14.788 | -1.339 | 16.059 | -0.365 | 6.63
-1.54 | 12.582 | -0.826 | 8.914 | -1.559 | 14.748 | -1.615 | 17.031 | -1.181 | 11.384 | -1.572 | 14.968 | -1.352 | 16.411 | -0.382 | 6.778
-1.554 | 12.932 | -0.845 | 8.916 | -1.581 | 14.585 | -1.628 | 17.449 | -1.195 | 11.657 | -1.589 | 15.107 | -1.365 | 16.845 | -0.395 | 7.134
-1.57 | 13.132 | -0.865 | 8.902 | -1.598 | 14.773 | -1.645 | 17.595 | -1.21 | 11.98 | -1.604 | 15.383 | -1.38 | 17.093 | -0.41 | 7.442
-1.589 | 13.174 | -0.877 | 9.334 | -1.61 | 15.223 | -1.663 | 17.655 | -1.223 | 12.363 | -1.618 | 15.713 | -1.394 | 17.409 | -0.424 | 7.776
-1.606 | 13.343 | -0.887 | 9.932 | -1.624 | 15.514 | -1.682 | 17.683 | -1.236 | 12.748 | -1.629 | 16.237 | -1.41 | 17.602 | -0.438 | 8.112
-1.621 | 13.574 | -0.897 | 10.473 | -1.638 | 15.852 | -1.702 | 17.694 | -1.25 | 13.068 | -1.641 | 16.661 | -1.425 | 17.906 | -0.447 | 8.702
-1.636 | 13.866 | -0.911 | 10.85 | -1.648 | 16.439 | -1.721 | 17.73 | -1.268 | 13.124 | -1.654 | 17.08 | -1.436 | 18.406 | -0.456 | 9.366
-1.65 | 14.183 | -0.923 | 11.25 | -1.659 | 16.969 | -1.737 | 17.929 | -1.289 | 13.064 | -1.662 | 17.769 | -1.442 | 19.228 | -0.467 | 9.875
-1.661 | 14.709 | -0.934 | 11.763 | -1.672 | 17.372 | -1.753 | 18.101 | -1.305 | 13.29 | -1.675 | 18.148 | -1.442 | 20.363 | -0.482 | 10.148
-1.673 | 15.179 | -0.95 | 11.983 | -1.687 | 17.613 | -1.768 | 18.417 | -1.315 | 13.861 | -1.691 | 18.362 | -1.447 | 21.249 | -0.499 | 10.284
-1.692 | 15.209 | -0.966 | 12.234 | -1.707 | 17.594 | -1.781 | 18.821 | -1.324 | 14.436 | -1.71 | 18.383 | -1.457 | 21.805 | -0.511 | 10.743
-1.711 | 15.222 | -0.979 | 12.63 | -1.725 | 17.673 | -1.796 | 19.045 | -1.336 | 14.936 | -1.729 | 18.388 | -1.47 | 22.226 | -0.517 | 11.529
-1.726 | 15.495 | -0.988 | 13.217 | -1.738 | 18.071 | -1.816 | 19.019 | -1.346 | 15.477 | -1.743 | 18.733 | -1.484 | 22.525 | -0.522 | 12.373
-1.739 | 15.9 | -0.997 | 13.862 | -1.75 | 18.525 | -1.835 | 19.078 | -1.355 | 16.112 | -1.752 | 19.359 | -1.499 | 22.822 | -0.53 | 13.066
-1.754 | 16.15 | -1.006 | 14.469 | -1.766 | 18.756 | -1.846 | 19.561 | -1.363 | 16.79 | -1.764 | 19.821 | -1.512 | 23.195 | -0.538 | 13.768
-1.771 | 16.31 | -1.019 | 14.878 | -1.78 | 19.044 | -1.856 | 20.138 | -1.378 | 17.095 | -1.777 | 20.204 | -1.525 | 23.558 | -0.548 | 14.365
-1.784 | 16.702 | -1.035 | 15.097 | -1.793 | 19.468 | -1.869 | 20.534 | -1.393 | 17.35 | -1.789 | 20.663 | -1.539 | 23.927 | -0.557 | 14.997
-1.792 | 17.365 | -1.052 | 15.23 | -1.808 | 19.725 | -1.88 | 21.071 | -1.405 | 17.795 | -1.799 | 21.236 | -1.549 | 24.497 | -0.568 | 15.472
-1.804 | 17.821 | -1.068 | 15.439 | -1.825 | 19.867 | -1.888 | 21.723 | -1.414 | 18.395 | -1.809 | 21.76 | -1.559 | 25.047 | -0.584 | 15.696
-1.824 | 17.837 | -1.083 | 15.709 | -1.844 | 19.932 | -1.903 | 22.032 | -1.425 | 18.909 | -1.825 | 22 | -1.571 | 25.495 | -0.601 | 15.862
-1.843 | 17.868 | -1.095 | 16.161 | -1.86 | 20.101 | -1.92 | 22.197 | -1.438 | 19.333 | -1.842 | 22.155 | -1.586 | 25.772 | -0.612 | 16.374
-1.856 | 18.221 | -1.107 | 16.661 | -1.873 | 20.52 | -1.938 | 22.277 | -1.448 | 19.879 | -1.853 | 22.678 | -1.605 | 25.792 | -0.618 | 17.169
-1.87 | 18.589 | -1.115 | 17.339 | -1.882 | 21.178 | -1.957 | 22.295 | -1.46 | 20.323 | -1.859 | 23.443 | -1.619 | 26.147 | -0.622 | 18.081
-1.885 | 18.827 | -1.12 | 18.209 | -1.89 | 21.835 | -1.974 | 22.45 | -1.477 | 20.489 | -1.866 | 24.183 | -1.626 | 26.901 | -0.629 | 18.858
-1.901 | 19.086 | -1.131 | 18.726 | -1.902 | 22.302 | -1.99 | 22.664 | -1.495 | 20.537 | -1.873 | 24.956 | -1.629 | 27.846 | -0.641 | 19.278
-1.91 | 19.683 | -1.147 | 18.914 | -1.915 | 22.704 | -2.006 | 22.843 | -1.512 | 20.704 | -1.887 | 25.309 | -1.64 | 28.373 | -0.655 | 19.607
-1.92 | 20.254 | -1.161 | 19.291 | -1.927 | 23.16 | -2.021 | 23.146 | -1.523 | 21.233 | -1.901 | 25.6 |  |  | -0.666 | 20.137
-1.935 | 20.523 | -1.168 | 20.023 | -1.941 | 23.467 | -2.037 | 23.353 | -1.53 | 21.95 | -1.912 | 26.146 |  |  | -0.671 | 20.979
-1.953 | 20.612 | -1.176 | 20.68 | -1.959 | 23.554 | -2.056 | 23.409 | -1.539 | 22.578 | -1.928 | 26.365 |  |  | -0.676 | 21.839
-1.971 | 20.703 | -1.187 | 21.202 | -1.976 | 23.694 | -2.072 | 23.597 | -1.549 | 23.189 | -1.945 | 26.496 |  |  | -0.684 | 22.575
-1.984 | 21.095 | -1.196 | 21.837 | -1.988 | 24.147 | -2.088 | 23.833 | -1.556 | 23.907 | -1.955 | 27.043 |  |  | -0.689 | 23.402
-1.996 | 21.557 | -1.201 | 22.717 | -1.998 | 24.728 | -2.101 | 24.199 | -1.563 | 24.638 | -1.964 | 27.663 |  |  | -0.69 | 24.556
-2.011 | 21.841 | -1.206 | 23.569 | -2.011 | 25.102 | -2.113 | 24.65 | -1.574 | 25.192 | -1.972 | 28.356 |  |  | -0.691 | 25.642
-2.021 | 22.409 | -1.218 | 24.05 | -2.026 | 25.393 | -2.122 | 25.289 | -1.585 | 25.708 | -1.984 | 28.81 |  |  | -0.695 | 26.59
-2.03 | 23.028 | -1.236 | 24.14 | -2.041 | 25.685 | -2.129 | 26.025 | -1.596 | 26.189 |  |  |  |  | -0.71 | 26.851
-2.043 | 23.434 | -1.252 | 24.381 | -2.057 | 25.863 | -2.138 | 26.688 | -1.607 | 26.725 |  |  |  |  | -0.727 | 26.959
-2.056 | 23.813 | -1.262 | 24.926 |  |  | -2.153 | 26.971 | -1.614 | 27.447 |  |  |  |  | -0.736 | 27.61
-2.072 | 24.034 | -1.275 | 25.324 |  |  |  |  | -1.625 | 27.978 |  |  |  |  | -0.748 | 28.085